## Sheet1
Li | B | O | Na | Mg | Al | Si | P | K | Ca | Ti | Cr | Mn | Fe | Ni | Zn | Rb | Sr | Y | Zr | Mo | Ru | Te | I | Cs | Ba | La | Hf | Ce | Pr | Nd | S_autres_TR | Température | ph | Ln(V0)
0 | 10.71 | 60.65 | 8.45 | 0 | 0 | 20.18 | 0 | 0 | 0 | 0 | 0 | 0 | 0 | 0 | 0 | 0 | 0 | 0 | 0 | 0 | 0 | 0 | 0 | 0 | 0 | 0 | 0 | 0 | 0 | 0 | 0 | 90 | 9 | 2.48490665
0 | 10.71 | 60.65 | 8.45 | 0 | 0 | 20.18 | 0 | 0 | 0 | 0 | 0 | 0 | 0 | 0 | 0 | 0 | 0 | 0 | 0 | 0 | 0 | 0 | 0 | 0 | 0 | 0 | 0 | 0 | 0 | 0 | 0 | 90 | 9 | 2.87356464
0 | 10.71 | 60.65 | 8.45 | 0 | 0 | 20.18 | 0 | 0 | 0 | 0 | 0 | 0 | 0 | 0 | 0 | 0 | 0 | 0 | 0 | 0 | 0 | 0 | 0 | 0 | 0 | 0 | 0 | 0 | 0 | 0 | 0 | 90 | 9 | 2.501435952
0 | 10.09 | 60.59 | 7.99 | 0 | 2.39 | 18.93 | 0 | 0 | 0 | 0 | 0 | 0 | 0 | 0 | 0 | 0 | 0 | 0 | 0 | 0 | 0 | 0 | 0 | 0 | 0 | 0 | 0 | 0 | 0 | 0 | 0 | 90 | 9 | 0.955511445
0 | 9.74 | 60.25 | 7.65 | 0 | 2.33 | 18.29 | 0 | 0 | 1.73 | 0 | 0 | 0 | 0 | 0 | 0 | 0 | 0 | 0 | 0 | 0 | 0 | 0 | 0 | 0 | 0 | 0 | 0 | 0 | 0 | 0 | 0 | 90 | 9 | 2.292534757
0 | 9.58 | 60.32 | 7.61 | 0 | 2.28 | 18 | 0 | 0 | 1.71 | 0 | 0 | 0 | 0 | 0 | 0 | 0 | 0 | 0 | 0.51 | 0 | 0 | 0 | 0 | 0 | 0 | 0 | 0 | 0 | 0 | 0 | 0 | 90 | 9 | 2.104134154
0 | 9.94 | 60.7 | 7.84 | 0 | 2.34 | 18.65 | 0 | 0 | 0 | 0 | 0 | 0 | 0 | 0 | 0 | 0 | 0 | 0 | 0.53 | 0 | 0 | 0 | 0 | 0 | 0 | 0 | 0 | 0 | 0 | 0 | 0 | 90 | 9 | 0.7884573604
0 | 10.37 | 60.24 | 8.17 | 0 | 0 | 19.39 | 0 | 0 | 1.83 | 0 | 0 | 0 | 0 | 0 | 0 | 0 | 0 | 0 | 0 | 0 | 0 | 0 | 0 | 0 | 0 | 0 | 0 | 0 | 0 | 0 | 0 | 90 | 9 | 3.955082495
0 | 10.2 | 60.37 | 8 | 0 | 0 | 19.08 | 0 | 0 | 1.8 | 0 | 0 | 0 | 0 | 0 | 0 | 0 | 0 | 0 | 0.55 | 0 | 0 | 0 | 0 | 0 | 0 | 0 | 0 | 0 | 0 | 0 | 0 | 90 | 9 | 4.032469159
0 | 15.61 | 60.79 | 6.54 | 0 | 0 | 17.05 | 0 | 0 | 0 | 0 | 0 | 0 | 0 | 0 | 0 | 0 | 0 | 0 | 0 | 0 | 0 | 0 | 0 | 0 | 0 | 0 | 0 | 0 | 0 | 0 | 0 | 90 | 9 | 5.257495372
0 | 15.61 | 60.79 | 6.54 | 0 | 0 | 17.05 | 0 | 0 | 0 | 0 | 0 | 0 | 0 | 0 | 0 | 0 | 0 | 0 | 0 | 0 | 0 | 0 | 0 | 0 | 0 | 0 | 0 | 0 | 0 | 0 | 0 | 90 | 9 | 5.308267697
0 | 12.12 | 54.05 | 21.19 | 0 | 0 | 12.64 | 0 | 0 | 0 | 0 | 0 | 0 | 0 | 0 | 0 | 0 | 0 | 0 | 0 | 0 | 0 | 0 | 0 | 0 | 0 | 0 | 0 | 0 | 0 | 0 | 0 | 90 | 9 | 10.7657444
0 | 9.08 | 55.8 | 18.71 | 0 | 0 | 16.41 | 0 | 0 | 0 | 0 | 0 | 0 | 0 | 0 | 0 | 0 | 0 | 0 | 0 | 0 | 0 | 0 | 0 | 0 | 0 | 0 | 0 | 0 | 0 | 0 | 0 | 90 | 9 | 7.635303886
1.24 | 0 | 57.24 | 12.42 | 0 | 6.47 | 18.08 | 0 | 0 | 4.54 | 0 | 0 | 0 | 0 | 0 | 0 | 0 | 0 | 0 | 0 | 0 | 0 | 0 | 0 | 0 | 0 | 0 | 0 | 0 | 0 | 0 | 0 | 90 | 9 | 1.722766598
1.24 | 0 | 57.24 | 12.42 | 0 | 6.47 | 18.08 | 0 | 0 | 4.54 | 0 | 0 | 0 | 0 | 0 | 0 | 0 | 0 | 0 | 0 | 0 | 0 | 0 | 0 | 0 | 0 | 0 | 0 | 0 | 0 | 0 | 0 | 90 | 9 | 1.974081026
1.24 | 0 | 57.24 | 12.42 | 0 | 6.47 | 18.08 | 0 | 0 | 4.54 | 0 | 0 | 0 | 0 | 0 | 0 | 0 | 0 | 0 | 0 | 0 | 0 | 0 | 0 | 0 | 0 | 0 | 0 | 0 | 0 | 0 | 0 | 90 | 9 | 1.704748092
1.16 | 0 | 57.6 | 10.38 | 0 | 12.27 | 14.84 | 0 | 0 | 3.75 | 0 | 0 | 0 | 0 | 0 | 0 | 0 | 0 | 0 | 0 | 0 | 0 | 0 | 0 | 0 | 0 | 0 | 0 | 0 | 0 | 0 | 0 | 90 | 9 | 2.282382386
1.16 | 0 | 57.6 | 10.38 | 0 | 12.27 | 14.84 | 0 | 0 | 3.75 | 0 | 0 | 0 | 0 | 0 | 0 | 0 | 0 | 0 | 0 | 0 | 0 | 0 | 0 | 0 | 0 | 0 | 0 | 0 | 0 | 0 | 0 | 90 | 9 | 1.609437912
0 | 0 | 0 | 33.49 | 0 | 9.28 | 45.13 | 0 | 0 | 12.11 | 0 | 0 | 0 | 0 | 0 | 0 | 0 | 0 | 0 | 0 | 0 | 0 | 0 | 0 | 0 | 0 | 0 | 0 | 0 | 0 | 0 | 0 | 90 | 9 | 2.00148
0 | 0 | 0 | 33.49 | 0 | 9.28 | 45.13 | 0 | 0 | 12.11 | 0 | 0 | 0 | 0 | 0 | 0 | 0 | 0 | 0 | 0 | 0 | 0 | 0 | 0 | 0 | 0 | 0 | 0 | 0 | 0 | 0 | 0 | 90 | 9 | 1.808288771
0 | 0 | 0 | 33.49 | 0 | 9.28 | 45.13 | 0 | 0 | 12.11 | 0 | 0 | 0 | 0 | 0 | 0 | 0 | 0 | 0 | 0 | 0 | 0 | 0 | 0 | 0 | 0 | 0 | 0 | 0 | 0 | 0 | 0 | 90 | 9 | 1.504077397
0 | 0 | 0 | 33.49 | 0 | 9.28 | 45.13 | 0 | 0 | 12.11 | 0 | 0 | 0 | 0 | 0 | 0 | 0 | 0 | 0 | 0 | 0 | 0 | 0 | 0 | 0 | 0 | 0 | 0 | 0 | 0 | 0 | 0 | 90 | 9 | 1.974081026
0 | 0 | 0 | 33.49 | 0 | 9.28 | 45.13 | 0 | 0 | 12.11 | 0 | 0 | 0 | 0 | 0 | 0 | 0 | 0 | 0 | 0 | 0 | 0 | 0 | 0 | 0 | 0 | 0 | 0 | 0 | 0 | 0 | 0 | 90 | 9 | 1.526056303
0 | 0 | 0 | 8.27 | 0 | 51.58 | 40.15 | 0 | 0 | 0 | 0 | 0 | 0 | 0 | 0 | 0 | 0 | 0 | 0 | 0 | 0 | 0 | 0 | 0 | 0 | 0 | 0 | 0 | 0 | 0 | 0 | 0 | 90 | 9 | 1.335001067
0 | 0 | 0 | 49.26 | 0 | 9.74 | 41 | 0 | 0 | 0 | 0 | 0 | 0 | 0 | 0 | 0 | 0 | 0 | 0 | 0 | 0 | 0 | 0 | 0 | 0 | 0 | 0 | 0 | 0 | 0 | 0 | 0 | 90 | 9 | 0.1823215568
0 | 0 | 0 | 20 | 0 | 20 | 60 | 0 | 0 | 0 | 0 | 0 | 0 | 0 | 0 | 0 | 0 | 0 | 0 | 0 | 0 | 0 | 0 | 0 | 0 | 0 | 0 | 0 | 0 | 0 | 0 | 0 | 90 | 9 | -1.347073648
0 | 11.03 | 60.63 | 8.39 | 0 | 0 | 19.95 | 0 | 0 | 0 | 0 | 0 | 0 | 0 | 0 | 0 | 0 | 0 | 0 | 0 | 0 | 0 | 0 | 0 | 0 | 0 | 0 | 0 | 0 | 0 | 0 | 0 | 50 | 7 | -3.194183212
0 | 11.03 | 60.63 | 8.39 | 0 | 0 | 19.95 | 0 | 0 | 0 | 0 | 0 | 0 | 0 | 0 | 0 | 0 | 0 | 0 | 0 | 0 | 0 | 0 | 0 | 0 | 0 | 0 | 0 | 0 | 0 | 0 | 0 | 60 | 7 | -2.47693848
0 | 11.03 | 60.63 | 8.39 | 0 | 0 | 19.95 | 0 | 0 | 0 | 0 | 0 | 0 | 0 | 0 | 0 | 0 | 0 | 0 | 0 | 0 | 0 | 0 | 0 | 0 | 0 | 0 | 0 | 0 | 0 | 0 | 0 | 70 | 7 | -2.244316185
0 | 11.03 | 60.63 | 8.39 | 0 | 0 | 19.95 | 0 | 0 | 0 | 0 | 0 | 0 | 0 | 0 | 0 | 0 | 0 | 0 | 0 | 0 | 0 | 0 | 0 | 0 | 0 | 0 | 0 | 0 | 0 | 0 | 0 | 80 | 7 | -0.3812604194
0 | 11.03 | 60.63 | 8.39 | 0 | 0 | 19.95 | 0 | 0 | 0 | 0 | 0 | 0 | 0 | 0 | 0 | 0 | 0 | 0 | 0 | 0 | 0 | 0 | 0 | 0 | 0 | 0 | 0 | 0 | 0 | 0 | 0 | 90 | 7 | 0.4995624315
0 | 11.66 | 59.33 | 10.78 | 0 | 0 | 17.73 | 0 | 0 | 0 | 0 | 0 | 0 | 0 | 0 | 0 | 0 | 0 | 0 | 0.5 | 0 | 0 | 0 | 0 | 0 | 0 | 0 | 0 | 0 | 0 | 0 | 0 | 50 | 7 | -5.80914299
0 | 11.66 | 59.33 | 10.78 | 0 | 0 | 17.73 | 0 | 0 | 0 | 0 | 0 | 0 | 0 | 0 | 0 | 0 | 0 | 0 | 0.5 | 0 | 0 | 0 | 0 | 0 | 0 | 0 | 0 | 0 | 0 | 0 | 0 | 60 | 7 | -4.342805922
0 | 11.66 | 59.33 | 10.78 | 0 | 0 | 17.73 | 0 | 0 | 0 | 0 | 0 | 0 | 0 | 0 | 0 | 0 | 0 | 0 | 0.5 | 0 | 0 | 0 | 0 | 0 | 0 | 0 | 0 | 0 | 0 | 0 | 0 | 70 | 7 | -4.017383521
0 | 11.66 | 59.33 | 10.78 | 0 | 0 | 17.73 | 0 | 0 | 0 | 0 | 0 | 0 | 0 | 0 | 0 | 0 | 0 | 0 | 0.5 | 0 | 0 | 0 | 0 | 0 | 0 | 0 | 0 | 0 | 0 | 0 | 0 | 80 | 7 | -2.120263536
0 | 11.66 | 59.33 | 10.78 | 0 | 0 | 17.73 | 0 | 0 | 0 | 0 | 0 | 0 | 0 | 0 | 0 | 0 | 0 | 0 | 0.5 | 0 | 0 | 0 | 0 | 0 | 0 | 0 | 0 | 0 | 0 | 0 | 0 | 90 | 7 | -0.5691612008
0 | 10.24 | 59.12 | 10.96 | 0 | 0 | 18.59 | 0 | 0 | 1.09 | 0 | 0 | 0 | 0 | 0 | 0 | 0 | 0 | 0 | 0 | 0 | 0 | 0 | 0 | 0 | 0 | 0 | 0 | 0 | 0 | 0 | 0 | 90 | 7 | 3.931825633
0 | 9.69 | 59.12 | 11.15 | 0 | 0 | 18.67 | 0 | 0 | 1.07 | 0 | 0 | 0 | 0 | 0 | 0 | 0 | 0 | 0 | 0.3 | 0 | 0 | 0 | 0 | 0 | 0 | 0 | 0 | 0 | 0 | 0 | 0 | 90 | 7 | 3.526360525
0 | 10.18 | 59.21 | 10.79 | 0 | 0 | 18.42 | 0 | 0 | 1.09 | 0.3 | 0 | 0 | 0 | 0 | 0 | 0 | 0 | 0 | 0 | 0 | 0 | 0 | 0 | 0 | 0 | 0 | 0 | 0 | 0 | 0 | 0 | 90 | 7 | 3.17805383
0 | 9.58 | 59.29 | 10.8 | 0 | 0 | 18.89 | 0 | 0 | 1.13 | 0 | 0 | 0 | 0 | 0 | 0 | 0 | 0 | 0 | 0 | 0 | 0 | 0 | 0 | 0 | 0 | 0 | 0.31 | 0 | 0 | 0 | 0 | 90 | 7 | 3.258096538
0 | 10.76 | 59.09 | 10.82 | 0 | 0 | 17.04 | 0 | 0 | 1.11 | 0 | 0 | 0 | 0 | 0 | 0 | 0 | 0 | 0 | 1.17 | 0 | 0 | 0 | 0 | 0 | 0 | 0 | 0 | 0 | 0 | 0 | 0 | 90 | 7 | 2.63905733
0 | 10.35 | 59.11 | 10.9 | 0 | 0 | 17.31 | 0 | 0 | 1.15 | 1.18 | 0 | 0 | 0 | 0 | 0 | 0 | 0 | 0 | 0 | 0 | 0 | 0 | 0 | 0 | 0 | 0 | 0 | 0 | 0 | 0 | 0 | 90 | 7 | 3.33220451
0 | 10.57 | 59.23 | 10.57 | 0 | 0 | 17.29 | 0 | 0 | 1.16 | 0 | 0 | 0 | 0 | 0 | 0 | 0 | 0 | 0 | 0 | 0 | 0 | 0 | 0 | 0 | 0 | 0 | 1.16 | 0 | 0 | 0 | 0 | 90 | 7 | 2.302585093
0 | 10.78 | 58.89 | 11.2 | 0 | 0 | 15.57 | 0 | 0 | 1.14 | 0 | 0 | 0 | 0 | 0 | 0 | 0 | 0 | 0 | 2.41 | 0 | 0 | 0 | 0 | 0 | 0 | 0 | 0 | 0 | 0 | 0 | 0 | 90 | 7 | 1.386294361
0 | 10.35 | 60.11 | 8.9 | 0 | 0 | 16.89 | 0 | 0 | 1.15 | 2.6 | 0 | 0 | 0 | 0 | 0 | 0 | 0 | 0 | 0 | 0 | 0 | 0 | 0 | 0 | 0 | 0 | 0 | 0 | 0 | 0 | 0 | 90 | 7 | 2.595254707
0 | 9.81 | 59.12 | 11.03 | 0 | 0 | 16.3 | 0 | 0 | 1.19 | 0 | 0 | 0 | 0 | 0 | 0 | 0 | 0 | 0 | 0 | 0 | 0 | 0 | 0 | 0 | 0 | 0 | 2.56 | 0 | 0 | 0 | 0 | 90 | 7 | 1.098612289
0 | 10.37 | 59.67 | 8.9 | 0 | 0 | 16.11 | 0 | 0 | 2.46 | 0 | 0 | 0 | 0 | 0 | 0 | 0 | 0 | 0 | 2.49 | 0 | 0 | 0 | 0 | 0 | 0 | 0 | 0 | 0 | 0 | 0 | 0 | 90 | 7 | 1.435084525
0 | 10.11 | 59.82 | 8.63 | 0 | 0 | 16.39 | 0 | 0 | 2.56 | 2.5 | 0 | 0 | 0 | 0 | 0 | 0 | 0 | 0 | 0 | 0 | 0 | 0 | 0 | 0 | 0 | 0 | 0 | 0 | 0 | 0 | 0 | 90 | 7 | 2.2300144
0 | 24.66 | 0 | 22.21 | 0 | 0 | 40.43 | 0 | 0 | 6.36 | 0 | 0 | 0 | 0 | 0 | 0 | 0 | 0 | 0 | 0 | 0 | 0 | 0 | 0 | 0 | 0 | 0 | 6.36 | 0 | 0 | 0 | 0 | 90 | 7 | 0.6418538862
6.4 | 10.45 | 58.43 | 5.21 | 0.66 | 0.73 | 15.3 | 0 | 0 | 0 | 0 | 0.1 | 0 | 0.47 | 0.07 | 0 | 0 | 0.06 | 0.02 | 0.39 | 0.28 | 0.07 | 0.03 | 0 | 0.23 | 0.16 | 0.08 | 0 | 0.14 | 0.06 | 0.21 | 0.45 | 23 | 8 | -4.509860006
6.4 | 10.45 | 58.43 | 5.21 | 0.66 | 0.73 | 15.3 | 0 | 0 | 0 | 0 | 0.1 | 0 | 0.47 | 0.07 | 0 | 0 | 0.06 | 0.02 | 0.39 | 0.28 | 0.07 | 0.03 | 0 | 0.23 | 0.16 | 0.08 | 0 | 0.14 | 0.06 | 0.21 | 0.45 | 40 | 7.9 | -2.128631786
6.4 | 10.45 | 58.43 | 5.21 | 0.66 | 0.73 | 15.3 | 0 | 0 | 0 | 0 | 0.1 | 0 | 0.47 | 0.07 | 0 | 0 | 0.06 | 0.02 | 0.39 | 0.28 | 0.07 | 0.03 | 0 | 0.23 | 0.16 | 0.08 | 0 | 0.14 | 0.06 | 0.21 | 0.45 | 70 | 7.6 | -0.05657035149
6.4 | 10.45 | 58.43 | 5.21 | 0.66 | 0.73 | 15.3 | 0 | 0 | 0 | 0 | 0.1 | 0 | 0.47 | 0.07 | 0 | 0 | 0.06 | 0.02 | 0.39 | 0.28 | 0.07 | 0.03 | 0 | 0.23 | 0.16 | 0.08 | 0 | 0.14 | 0.06 | 0.21 | 0.45 | 23 | 10 | -3.611918413
6.4 | 10.45 | 58.43 | 5.21 | 0.66 | 0.73 | 15.3 | 0 | 0 | 0 | 0 | 0.1 | 0 | 0.47 | 0.07 | 0 | 0 | 0.06 | 0.02 | 0.39 | 0.28 | 0.07 | 0.03 | 0 | 0.23 | 0.16 | 0.08 | 0 | 0.14 | 0.06 | 0.21 | 0.45 | 40 | 9.8 | -1.136314156
6.4 | 10.45 | 58.43 | 5.21 | 0.66 | 0.73 | 15.3 | 0 | 0 | 0 | 0 | 0.1 | 0 | 0.47 | 0.07 | 0 | 0 | 0.06 | 0.02 | 0.39 | 0.28 | 0.07 | 0.03 | 0 | 0.23 | 0.16 | 0.08 | 0 | 0.14 | 0.06 | 0.21 | 0.45 | 70 | 9.3 | 1.42262629
6.4 | 10.45 | 58.43 | 5.21 | 0.66 | 0.73 | 15.3 | 0 | 0 | 0 | 0 | 0.1 | 0 | 0.47 | 0.07 | 0 | 0 | 0.06 | 0.02 | 0.39 | 0.28 | 0.07 | 0.03 | 0 | 0.23 | 0.16 | 0.08 | 0 | 0.14 | 0.06 | 0.21 | 0.45 | 23 | 12 | -0.4431669753
6.4 | 10.45 | 58.43 | 5.21 | 0.66 | 0.73 | 15.3 | 0 | 0 | 0 | 0 | 0.1 | 0 | 0.47 | 0.07 | 0 | 0 | 0.06 | 0.02 | 0.39 | 0.28 | 0.07 | 0.03 | 0 | 0.23 | 0.16 | 0.08 | 0 | 0.14 | 0.06 | 0.21 | 0.45 | 40 | 11.5 | 1.482286127
6.4 | 10.45 | 58.43 | 5.21 | 0.66 | 0.73 | 15.3 | 0 | 0 | 0 | 0 | 0.1 | 0 | 0.47 | 0.07 | 0 | 0 | 0.06 | 0.02 | 0.39 | 0.28 | 0.07 | 0.03 | 0 | 0.23 | 0.16 | 0.08 | 0 | 0.14 | 0.06 | 0.21 | 0.45 | 70 | 10.7 | 3.823978368
5.9 | 10.35 | 58.61 | 5.07 | 0.83 | 0.94 | 14.99 | 0 | 0 | 0 | 0 | 0.12 | 0 | 0.52 | 0.13 | 0 | 0 | 0.07 | 0.02 | 0.46 | 0.35 | 0.08 | 0.04 | 0 | 0.29 | 0.18 | 0.09 | 0 | 0.16 | 0.06 | 0.22 | 0.51 | 23 | 8 | -3.912023005
5.9 | 10.35 | 58.61 | 5.07 | 0.83 | 0.94 | 14.99 | 0 | 0 | 0 | 0 | 0.12 | 0 | 0.52 | 0.13 | 0 | 0 | 0.07 | 0.02 | 0.46 | 0.35 | 0.08 | 0.04 | 0 | 0.29 | 0.18 | 0.09 | 0 | 0.16 | 0.06 | 0.22 | 0.51 | 40 | 7.9 | -2.253794929
5.9 | 10.35 | 58.61 | 5.07 | 0.83 | 0.94 | 14.99 | 0 | 0 | 0 | 0 | 0.12 | 0 | 0.52 | 0.13 | 0 | 0 | 0.07 | 0.02 | 0.46 | 0.35 | 0.08 | 0.04 | 0 | 0.29 | 0.18 | 0.09 | 0 | 0.16 | 0.06 | 0.22 | 0.51 | 70 | 7.6 | -0.9969586349
5.9 | 10.35 | 58.61 | 5.07 | 0.83 | 0.94 | 14.99 | 0 | 0 | 0 | 0 | 0.12 | 0 | 0.52 | 0.13 | 0 | 0 | 0.07 | 0.02 | 0.46 | 0.35 | 0.08 | 0.04 | 0 | 0.29 | 0.18 | 0.09 | 0 | 0.16 | 0.06 | 0.22 | 0.51 | 23 | 10 | -3.729701449
5.9 | 10.35 | 58.61 | 5.07 | 0.83 | 0.94 | 14.99 | 0 | 0 | 0 | 0 | 0.12 | 0 | 0.52 | 0.13 | 0 | 0 | 0.07 | 0.02 | 0.46 | 0.35 | 0.08 | 0.04 | 0 | 0.29 | 0.18 | 0.09 | 0 | 0.16 | 0.06 | 0.22 | 0.51 | 40 | 9.8 | -0.8301130356
5.9 | 10.35 | 58.61 | 5.07 | 0.83 | 0.94 | 14.99 | 0 | 0 | 0 | 0 | 0.12 | 0 | 0.52 | 0.13 | 0 | 0 | 0.07 | 0.02 | 0.46 | 0.35 | 0.08 | 0.04 | 0 | 0.29 | 0.18 | 0.09 | 0 | 0.16 | 0.06 | 0.22 | 0.51 | 70 | 9.3 | 1.798072831
5.9 | 10.35 | 58.61 | 5.07 | 0.83 | 0.94 | 14.99 | 0 | 0 | 0 | 0 | 0.12 | 0 | 0.52 | 0.13 | 0 | 0 | 0.07 | 0.02 | 0.46 | 0.35 | 0.08 | 0.04 | 0 | 0.29 | 0.18 | 0.09 | 0 | 0.16 | 0.06 | 0.22 | 0.51 | 23 | 12 | -0.2510287548
5.9 | 10.35 | 58.61 | 5.07 | 0.83 | 0.94 | 14.99 | 0 | 0 | 0 | 0 | 0.12 | 0 | 0.52 | 0.13 | 0 | 0 | 0.07 | 0.02 | 0.46 | 0.35 | 0.08 | 0.04 | 0 | 0.29 | 0.18 | 0.09 | 0 | 0.16 | 0.06 | 0.22 | 0.51 | 40 | 11.5 | 2.033135789
5.9 | 10.35 | 58.61 | 5.07 | 0.83 | 0.94 | 14.99 | 0 | 0 | 0 | 0 | 0.12 | 0 | 0.52 | 0.13 | 0 | 0 | 0.07 | 0.02 | 0.46 | 0.35 | 0.08 | 0.04 | 0 | 0.29 | 0.18 | 0.09 | 0 | 0.16 | 0.06 | 0.22 | 0.51 | 70 | 10.7 | 4.115649329
0 | 9.56 | 60.33 | 7.58 | 0 | 2.3 | 18 | 0 | 0 | 1.72 | 0 | 0 | 0 | 0 | 0 | 0 | 0 | 0 | 0 | 0.52 | 0 | 0 | 0 | 0 | 0 | 0 | 0 | 0 | 0 | 0 | 0 | 0 | 90 | 10 | 2.35991016
0 | 9.56 | 60.33 | 7.58 | 0 | 2.3 | 18 | 0 | 0 | 1.72 | 0 | 0 | 0 | 0 | 0 | 0 | 0 | 0 | 0 | 0.52 | 0 | 0 | 0 | 0 | 0 | 0 | 0 | 0 | 0 | 0 | 0 | 0 | 90 | 10 | 2.484072969
0 | 9.56 | 60.33 | 7.58 | 0 | 2.3 | 18 | 0 | 0 | 1.72 | 0 | 0 | 0 | 0 | 0 | 0 | 0 | 0 | 0 | 0.52 | 0 | 0 | 0 | 0 | 0 | 0 | 0 | 0 | 0 | 0 | 0 | 0 | 90 | 10 | 2.410542234
0 | 9.56 | 60.33 | 7.58 | 0 | 2.3 | 18 | 0 | 0 | 1.72 | 0 | 0 | 0 | 0 | 0 | 0 | 0 | 0 | 0 | 0.52 | 0 | 0 | 0 | 0 | 0 | 0 | 0 | 0 | 0 | 0 | 0 | 0 | 90 | 10 | 2.427454075
0 | 9.56 | 60.33 | 7.58 | 0 | 2.3 | 18 | 0 | 0 | 1.72 | 0 | 0 | 0 | 0 | 0 | 0 | 0 | 0 | 0 | 0.52 | 0 | 0 | 0 | 0 | 0 | 0 | 0 | 0 | 0 | 0 | 0 | 0 | 90 | 10 | 2.377692565
0 | 9.56 | 60.33 | 7.58 | 0 | 2.3 | 18 | 0 | 0 | 1.72 | 0 | 0 | 0 | 0 | 0 | 0 | 0 | 0 | 0 | 0.52 | 0 | 0 | 0 | 0 | 0 | 0 | 0 | 0 | 0 | 0 | 0 | 0 | 90 | 10 | 2.567254391
0 | 9.56 | 60.33 | 7.58 | 0 | 2.3 | 18 | 0 | 0 | 1.72 | 0 | 0 | 0 | 0 | 0 | 0 | 0 | 0 | 0 | 0.52 | 0 | 0 | 0 | 0 | 0 | 0 | 0 | 0 | 0 | 0 | 0 | 0 | 90 | 10 | 2.280339484
0 | 9.56 | 60.33 | 7.58 | 0 | 2.3 | 18 | 0 | 0 | 1.72 | 0 | 0 | 0 | 0 | 0 | 0 | 0 | 0 | 0 | 0.52 | 0 | 0 | 0 | 0 | 0 | 0 | 0 | 0 | 0 | 0 | 0 | 0 | 90 | 10 | 2.259677592
0 | 9.56 | 60.33 | 7.58 | 0 | 2.3 | 18 | 0 | 0 | 1.72 | 0 | 0 | 0 | 0 | 0 | 0 | 0 | 0 | 0 | 0.52 | 0 | 0 | 0 | 0 | 0 | 0 | 0 | 0 | 0 | 0 | 0 | 0 | 90 | 10 | 2.583242551
0 | 9.56 | 60.33 | 7.58 | 0 | 2.3 | 18 | 0 | 0 | 1.72 | 0 | 0 | 0 | 0 | 0 | 0 | 0 | 0 | 0 | 0.52 | 0 | 0 | 0 | 0 | 0 | 0 | 0 | 0 | 0 | 0 | 0 | 0 | 90 | 10 | 2.546315278
0 | 9.56 | 60.33 | 7.58 | 0 | 2.3 | 18 | 0 | 0 | 1.72 | 0 | 0 | 0 | 0 | 0 | 0 | 0 | 0 | 0 | 0.52 | 0 | 0 | 0 | 0 | 0 | 0 | 0 | 0 | 0 | 0 | 0 | 0 | 90 | 10 | 2.677590994
0 | 9.56 | 60.33 | 7.58 | 0 | 2.3 | 18 | 0 | 0 | 1.72 | 0 | 0 | 0 | 0 | 0 | 0 | 0 | 0 | 0 | 0.52 | 0 | 0 | 0 | 0 | 0 | 0 | 0 | 0 | 0 | 0 | 0 | 0 | 90 | 10 | 2.568021556
0 | 9.56 | 60.33 | 7.58 | 0 | 2.3 | 18 | 0 | 0 | 1.72 | 0 | 0 | 0 | 0 | 0 | 0 | 0 | 0 | 0 | 0.52 | 0 | 0 | 0 | 0 | 0 | 0 | 0 | 0 | 0 | 0 | 0 | 0 | 90 | 10 | 2.769458829
0 | 9.56 | 60.33 | 7.58 | 0 | 2.3 | 18 | 0 | 0 | 1.72 | 0 | 0 | 0 | 0 | 0 | 0 | 0 | 0 | 0 | 0.52 | 0 | 0 | 0 | 0 | 0 | 0 | 0 | 0 | 0 | 0 | 0 | 0 | 90 | 10 | 2.68988623
0 | 9.56 | 60.33 | 7.58 | 0 | 2.3 | 18 | 0 | 0 | 1.72 | 0 | 0 | 0 | 0 | 0 | 0 | 0 | 0 | 0 | 0.52 | 0 | 0 | 0 | 0 | 0 | 0 | 0 | 0 | 0 | 0 | 0 | 0 | 90 | 10 | 2.768204124
0 | 9.56 | 60.33 | 7.58 | 0 | 2.3 | 18 | 0 | 0 | 1.72 | 0 | 0 | 0 | 0 | 0 | 0 | 0 | 0 | 0 | 0.52 | 0 | 0 | 0 | 0 | 0 | 0 | 0 | 0 | 0 | 0 | 0 | 0 | 90 | 10 | 2.636196097
0 | 9.56 | 60.33 | 7.58 | 0 | 2.3 | 18 | 0 | 0 | 1.72 | 0 | 0 | 0 | 0 | 0 | 0 | 0 | 0 | 0 | 0.52 | 0 | 0 | 0 | 0 | 0 | 0 | 0 | 0 | 0 | 0 | 0 | 0 | 90 | 10 | 2.67896462
0 | 9.56 | 60.33 | 7.58 | 0 | 2.3 | 18 | 0 | 0 | 1.72 | 0 | 0 | 0 | 0 | 0 | 0 | 0 | 0 | 0 | 0.52 | 0 | 0 | 0 | 0 | 0 | 0 | 0 | 0 | 0 | 0 | 0 | 0 | 90 | 10 | 2.621765833
0 | 9.56 | 60.33 | 7.58 | 0 | 2.3 | 18 | 0 | 0 | 1.72 | 0 | 0 | 0 | 0 | 0 | 0 | 0 | 0 | 0 | 0.52 | 0 | 0 | 0 | 0 | 0 | 0 | 0 | 0 | 0 | 0 | 0 | 0 | 90 | 10 | 2.67896462
0 | 9.56 | 60.33 | 7.58 | 0 | 2.3 | 18 | 0 | 0 | 1.72 | 0 | 0 | 0 | 0 | 0 | 0 | 0 | 0 | 0 | 0.52 | 0 | 0 | 0 | 0 | 0 | 0 | 0 | 0 | 0 | 0 | 0 | 0 | 90 | 10 | 2.659559992
0 | 9.56 | 60.33 | 7.58 | 0 | 2.3 | 18 | 0 | 0 | 1.72 | 0 | 0 | 0 | 0 | 0 | 0 | 0 | 0 | 0 | 0.52 | 0 | 0 | 0 | 0 | 0 | 0 | 0 | 0 | 0 | 0 | 0 | 0 | 90 | 10 | 2.663052835
0 | 9.56 | 60.33 | 7.58 | 0 | 2.3 | 18 | 0 | 0 | 1.72 | 0 | 0 | 0 | 0 | 0 | 0 | 0 | 0 | 0 | 0.52 | 0 | 0 | 0 | 0 | 0 | 0 | 0 | 0 | 0 | 0 | 0 | 0 | 90 | 10 | 2.796061078
0 | 9.56 | 60.33 | 7.58 | 0 | 2.3 | 18 | 0 | 0 | 1.72 | 0 | 0 | 0 | 0 | 0 | 0 | 0 | 0 | 0 | 0.52 | 0 | 0 | 0 | 0 | 0 | 0 | 0 | 0 | 0 | 0 | 0 | 0 | 90 | 10 | 2.832036181
0 | 9.56 | 60.33 | 7.58 | 0 | 2.3 | 18 | 0 | 0 | 1.72 | 0 | 0 | 0 | 0 | 0 | 0 | 0 | 0 | 0 | 0.52 | 0 | 0 | 0 | 0 | 0 | 0 | 0 | 0 | 0 | 0 | 0 | 0 | 90 | 10 | 2.839663088
0 | 9.56 | 60.33 | 7.58 | 0 | 2.3 | 18 | 0 | 0 | 1.72 | 0 | 0 | 0 | 0 | 0 | 0 | 0 | 0 | 0 | 0.52 | 0 | 0 | 0 | 0 | 0 | 0 | 0 | 0 | 0 | 0 | 0 | 0 | 90 | 10 | 2.789937361
0 | 9.56 | 60.33 | 7.58 | 0 | 2.3 | 18 | 0 | 0 | 1.72 | 0 | 0 | 0 | 0 | 0 | 0 | 0 | 0 | 0 | 0.52 | 0 | 0 | 0 | 0 | 0 | 0 | 0 | 0 | 0 | 0 | 0 | 0 | 90 | 10 | 2.386926241
0 | 9.56 | 60.33 | 7.58 | 0 | 2.3 | 18 | 0 | 0 | 1.72 | 0 | 0 | 0 | 0 | 0 | 0 | 0 | 0 | 0 | 0.52 | 0 | 0 | 0 | 0 | 0 | 0 | 0 | 0 | 0 | 0 | 0 | 0 | 90 | 10 | 2.363680192
0 | 9.56 | 60.33 | 7.58 | 0 | 2.3 | 18 | 0 | 0 | 1.72 | 0 | 0 | 0 | 0 | 0 | 0 | 0 | 0 | 0 | 0.52 | 0 | 0 | 0 | 0 | 0 | 0 | 0 | 0 | 0 | 0 | 0 | 0 | 90 | 10 | 2.773837942
0 | 9.56 | 60.33 | 7.58 | 0 | 2.3 | 18 | 0 | 0 | 1.72 | 0 | 0 | 0 | 0 | 0 | 0 | 0 | 0 | 0 | 0.52 | 0 | 0 | 0 | 0 | 0 | 0 | 0 | 0 | 0 | 0 | 0 | 0 | 90 | 10 | 2.864483987
0 | 0 | 60.42 | 8.72 | 2.18 | 0.24 | 25.09 | 0 | 0 | 3.36 | 0 | 0 | 0 | 0 | 0 | 0 | 0 | 0 | 0 | 0 | 0 | 0 | 0 | 0 | 0 | 0 | 0 | 0 | 0 | 0 | 0 | 0 | 90 | 10 | 1.78339122
0 | 0 | 60.42 | 8.72 | 2.18 | 0.24 | 25.09 | 0 | 0 | 3.36 | 0 | 0 | 0 | 0 | 0 | 0 | 0 | 0 | 0 | 0 | 0 | 0 | 0 | 0 | 0 | 0 | 0 | 0 | 0 | 0 | 0 | 0 | 90 | 10 | 1.809926773
0 | 0 | 60.42 | 8.72 | 2.18 | 0.24 | 25.09 | 0 | 0 | 3.36 | 0 | 0 | 0 | 0 | 0 | 0 | 0 | 0 | 0 | 0 | 0 | 0 | 0 | 0 | 0 | 0 | 0 | 0 | 0 | 0 | 0 | 0 | 90 | 10 | 1.625311262
0 | 0 | 60.42 | 8.72 | 2.18 | 0.24 | 25.09 | 0 | 0 | 3.36 | 0 | 0 | 0 | 0 | 0 | 0 | 0 | 0 | 0 | 0 | 0 | 0 | 0 | 0 | 0 | 0 | 0 | 0 | 0 | 0 | 0 | 0 | 90 | 10 | 1.642872689
0 | 0 | 60.42 | 8.72 | 2.18 | 0.24 | 25.09 | 0 | 0 | 3.36 | 0 | 0 | 0 | 0 | 0 | 0 | 0 | 0 | 0 | 0 | 0 | 0 | 0 | 0 | 0 | 0 | 0 | 0 | 0 | 0 | 0 | 0 | 90 | 10 | 1.701105101
0 | 0 | 60.42 | 8.72 | 2.18 | 0.24 | 25.09 | 0 | 0 | 3.36 | 0 | 0 | 0 | 0 | 0 | 0 | 0 | 0 | 0 | 0 | 0 | 0 | 0 | 0 | 0 | 0 | 0 | 0 | 0 | 0 | 0 | 0 | 90 | 10 | 1.86872051
0 | 0 | 60.42 | 8.72 | 2.18 | 0.24 | 25.09 | 0 | 0 | 3.36 | 0 | 0 | 0 | 0 | 0 | 0 | 0 | 0 | 0 | 0 | 0 | 0 | 0 | 0 | 0 | 0 | 0 | 0 | 0 | 0 | 0 | 0 | 90 | 10 | 2.02287119
0 | 0 | 60.42 | 8.72 | 2.18 | 0.24 | 25.09 | 0 | 0 | 3.36 | 0 | 0 | 0 | 0 | 0 | 0 | 0 | 0 | 0 | 0 | 0 | 0 | 0 | 0 | 0 | 0 | 0 | 0 | 0 | 0 | 0 | 0 | 90 | 10 | 1.943048917
0 | 0 | 60.42 | 8.72 | 2.18 | 0.24 | 25.09 | 0 | 0 | 3.36 | 0 | 0 | 0 | 0 | 0 | 0 | 0 | 0 | 0 | 0 | 0 | 0 | 0 | 0 | 0 | 0 | 0 | 0 | 0 | 0 | 0 | 0 | 90 | 10 | 1.943048917
0 | 0 | 60.42 | 8.72 | 2.18 | 0.24 | 25.09 | 0 | 0 | 3.36 | 0 | 0 | 0 | 0 | 0 | 0 | 0 | 0 | 0 | 0 | 0 | 0 | 0 | 0 | 0 | 0 | 0 | 0 | 0 | 0 | 0 | 0 | 90 | 10 | 1.954445052
0 | 0 | 60.42 | 8.72 | 2.18 | 0.24 | 25.09 | 0 | 0 | 3.36 | 0 | 0 | 0 | 0 | 0 | 0 | 0 | 0 | 0 | 0 | 0 | 0 | 0 | 0 | 0 | 0 | 0 | 0 | 0 | 0 | 0 | 0 | 90 | 10 | 1.829376333
0 | 0 | 60.42 | 8.72 | 2.18 | 0.24 | 25.09 | 0 | 0 | 3.36 | 0 | 0 | 0 | 0 | 0 | 0 | 0 | 0 | 0 | 0 | 0 | 0 | 0 | 0 | 0 | 0 | 0 | 0 | 0 | 0 | 0 | 0 | 90 | 10 | 1.715598108
0 | 0 | 60.42 | 8.72 | 2.18 | 0.24 | 25.09 | 0 | 0 | 3.36 | 0 | 0 | 0 | 0 | 0 | 0 | 0 | 0 | 0 | 0 | 0 | 0 | 0 | 0 | 0 | 0 | 0 | 0 | 0 | 0 | 0 | 0 | 90 | 10 | 1.857859271
0 | 9.58 | 60.32 | 7.61 | 0 | 2.28 | 18 | 0 | 0 | 1.71 | 0 | 0 | 0 | 0 | 0 | 0 | 0 | 0 | 0 | 0.51 | 0 | 0 | 0 | 0 | 0 | 0 | 0 | 0 | 0 | 0 | 0 | 0 | 90 | 9 | 1.960094784
0 | 9.58 | 60.32 | 7.61 | 0 | 2.28 | 18 | 0 | 0 | 1.71 | 0 | 0 | 0 | 0 | 0 | 0 | 0 | 0 | 0 | 0.51 | 0 | 0 | 0 | 0 | 0 | 0 | 0 | 0 | 0 | 0 | 0 | 0 | 90 | 9 | 1.840549633
0 | 9.58 | 60.32 | 7.61 | 0 | 2.28 | 18 | 0 | 0 | 1.71 | 0 | 0 | 0 | 0 | 0 | 0 | 0 | 0 | 0 | 0.51 | 0 | 0 | 0 | 0 | 0 | 0 | 0 | 0 | 0 | 0 | 0 | 0 | 90 | 9 | 1.589235205
4.12 | 8.37 | 58.76 | 6.62 | 0 | 2.01 | 15.92 | 0.09 | 0 | 1.1 | 0 | 0.03 | 0.09 | 0.52 | 0.06 | 0.76 | 0.02 | 0.06 | 0.03 | 0.24 | 0.21 | 0.11 | 0.02 | 0 | 0.11 | 0.07 | 0.05 | 0 | 0.4 | 0 | 0.17 | 0.04 | 25 | 3 | -2.525728644
4.12 | 8.37 | 58.76 | 6.62 | 0 | 2.01 | 15.92 | 0.09 | 0 | 1.1 | 0 | 0.03 | 0.09 | 0.52 | 0.06 | 0.76 | 0.02 | 0.06 | 0.03 | 0.24 | 0.21 | 0.11 | 0.02 | 0 | 0.11 | 0.07 | 0.05 | 0 | 0.4 | 0 | 0.17 | 0.04 | 25 | 4 | -4.199705078
4.12 | 8.37 | 58.76 | 6.62 | 0 | 2.01 | 15.92 | 0.09 | 0 | 1.1 | 0 | 0.03 | 0.09 | 0.52 | 0.06 | 0.76 | 0.02 | 0.06 | 0.03 | 0.24 | 0.21 | 0.11 | 0.02 | 0 | 0.11 | 0.07 | 0.05 | 0 | 0.4 | 0 | 0.17 | 0.04 | 25 | 5.6 | -5.298317367
4.12 | 8.37 | 58.76 | 6.62 | 0 | 2.01 | 15.92 | 0.09 | 0 | 1.1 | 0 | 0.03 | 0.09 | 0.52 | 0.06 | 0.76 | 0.02 | 0.06 | 0.03 | 0.24 | 0.21 | 0.11 | 0.02 | 0 | 0.11 | 0.07 | 0.05 | 0 | 0.4 | 0 | 0.17 | 0.04 | 25 | 6.9 | -5.11599581
4.12 | 8.37 | 58.76 | 6.62 | 0 | 2.01 | 15.92 | 0.09 | 0 | 1.1 | 0 | 0.03 | 0.09 | 0.52 | 0.06 | 0.76 | 0.02 | 0.06 | 0.03 | 0.24 | 0.21 | 0.11 | 0.02 | 0 | 0.11 | 0.07 | 0.05 | 0 | 0.4 | 0 | 0.17 | 0.04 | 25 | 8 | -4.605170186
4.12 | 8.37 | 58.76 | 6.62 | 0 | 2.01 | 15.92 | 0.09 | 0 | 1.1 | 0 | 0.03 | 0.09 | 0.52 | 0.06 | 0.76 | 0.02 | 0.06 | 0.03 | 0.24 | 0.21 | 0.11 | 0.02 | 0 | 0.11 | 0.07 | 0.05 | 0 | 0.4 | 0 | 0.17 | 0.04 | 25 | 10 | -3.218875825
4.12 | 8.37 | 58.76 | 6.62 | 0 | 2.01 | 15.92 | 0.09 | 0 | 1.1 | 0 | 0.03 | 0.09 | 0.52 | 0.06 | 0.76 | 0.02 | 0.06 | 0.03 | 0.24 | 0.21 | 0.11 | 0.02 | 0 | 0.11 | 0.07 | 0.05 | 0 | 0.4 | 0 | 0.17 | 0.04 | 25 | 11 | -2.525728644
4.12 | 8.37 | 58.76 | 6.62 | 0 | 2.01 | 15.92 | 0.09 | 0 | 1.1 | 0 | 0.03 | 0.09 | 0.52 | 0.06 | 0.76 | 0.02 | 0.06 | 0.03 | 0.24 | 0.21 | 0.11 | 0.02 | 0 | 0.11 | 0.07 | 0.05 | 0 | 0.4 | 0 | 0.17 | 0.04 | 50 | 3 | -0.9162907319
4.12 | 8.37 | 58.76 | 6.62 | 0 | 2.01 | 15.92 | 0.09 | 0 | 1.1 | 0 | 0.03 | 0.09 | 0.52 | 0.06 | 0.76 | 0.02 | 0.06 | 0.03 | 0.24 | 0.21 | 0.11 | 0.02 | 0 | 0.11 | 0.07 | 0.05 | 0 | 0.4 | 0 | 0.17 | 0.04 | 50 | 4 | -2.525728644
4.12 | 8.37 | 58.76 | 6.62 | 0 | 2.01 | 15.92 | 0.09 | 0 | 1.1 | 0 | 0.03 | 0.09 | 0.52 | 0.06 | 0.76 | 0.02 | 0.06 | 0.03 | 0.24 | 0.21 | 0.11 | 0.02 | 0 | 0.11 | 0.07 | 0.05 | 0 | 0.4 | 0 | 0.17 | 0.04 | 50 | 5.6 | -3.506557897
4.12 | 8.37 | 58.76 | 6.62 | 0 | 2.01 | 15.92 | 0.09 | 0 | 1.1 | 0 | 0.03 | 0.09 | 0.52 | 0.06 | 0.76 | 0.02 | 0.06 | 0.03 | 0.24 | 0.21 | 0.11 | 0.02 | 0 | 0.11 | 0.07 | 0.05 | 0 | 0.4 | 0 | 0.17 | 0.04 | 50 | 6.9 | -3.506557897
4.12 | 8.37 | 58.76 | 6.62 | 0 | 2.01 | 15.92 | 0.09 | 0 | 1.1 | 0 | 0.03 | 0.09 | 0.52 | 0.06 | 0.76 | 0.02 | 0.06 | 0.03 | 0.24 | 0.21 | 0.11 | 0.02 | 0 | 0.11 | 0.07 | 0.05 | 0 | 0.4 | 0 | 0.17 | 0.04 | 50 | 8 | -2.995732274
4.12 | 8.37 | 58.76 | 6.62 | 0 | 2.01 | 15.92 | 0.09 | 0 | 1.1 | 0 | 0.03 | 0.09 | 0.52 | 0.06 | 0.76 | 0.02 | 0.06 | 0.03 | 0.24 | 0.21 | 0.11 | 0.02 | 0 | 0.11 | 0.07 | 0.05 | 0 | 0.4 | 0 | 0.17 | 0.04 | 50 | 10 | -1.386294361
4.12 | 8.37 | 58.76 | 6.62 | 0 | 2.01 | 15.92 | 0.09 | 0 | 1.1 | 0 | 0.03 | 0.09 | 0.52 | 0.06 | 0.76 | 0.02 | 0.06 | 0.03 | 0.24 | 0.21 | 0.11 | 0.02 | 0 | 0.11 | 0.07 | 0.05 | 0 | 0.4 | 0 | 0.17 | 0.04 | 50 | 11 | -0.5108256238
4.12 | 8.37 | 58.76 | 6.62 | 0 | 2.01 | 15.92 | 0.09 | 0 | 1.1 | 0 | 0.03 | 0.09 | 0.52 | 0.06 | 0.76 | 0.02 | 0.06 | 0.03 | 0.24 | 0.21 | 0.11 | 0.02 | 0 | 0.11 | 0.07 | 0.05 | 0 | 0.4 | 0 | 0.17 | 0.04 | 70 | 3 | 0.4054651081
4.12 | 8.37 | 58.76 | 6.62 | 0 | 2.01 | 15.92 | 0.09 | 0 | 1.1 | 0 | 0.03 | 0.09 | 0.52 | 0.06 | 0.76 | 0.02 | 0.06 | 0.03 | 0.24 | 0.21 | 0.11 | 0.02 | 0 | 0.11 | 0.07 | 0.05 | 0 | 0.4 | 0 | 0.17 | 0.04 | 70 | 4 | -1.203972804
4.12 | 8.37 | 58.76 | 6.62 | 0 | 2.01 | 15.92 | 0.09 | 0 | 1.1 | 0 | 0.03 | 0.09 | 0.52 | 0.06 | 0.76 | 0.02 | 0.06 | 0.03 | 0.24 | 0.21 | 0.11 | 0.02 | 0 | 0.11 | 0.07 | 0.05 | 0 | 0.4 | 0 | 0.17 | 0.04 | 70 | 5.6 | -1.897119985
4.12 | 8.37 | 58.76 | 6.62 | 0 | 2.01 | 15.92 | 0.09 | 0 | 1.1 | 0 | 0.03 | 0.09 | 0.52 | 0.06 | 0.76 | 0.02 | 0.06 | 0.03 | 0.24 | 0.21 | 0.11 | 0.02 | 0 | 0.11 | 0.07 | 0.05 | 0 | 0.4 | 0 | 0.17 | 0.04 | 70 | 6.9 | -1.897119985
4.12 | 8.37 | 58.76 | 6.62 | 0 | 2.01 | 15.92 | 0.09 | 0 | 1.1 | 0 | 0.03 | 0.09 | 0.52 | 0.06 | 0.76 | 0.02 | 0.06 | 0.03 | 0.24 | 0.21 | 0.11 | 0.02 | 0 | 0.11 | 0.07 | 0.05 | 0 | 0.4 | 0 | 0.17 | 0.04 | 70 | 8 | -1.609437912
4.12 | 8.37 | 58.76 | 6.62 | 0 | 2.01 | 15.92 | 0.09 | 0 | 1.1 | 0 | 0.03 | 0.09 | 0.52 | 0.06 | 0.76 | 0.02 | 0.06 | 0.03 | 0.24 | 0.21 | 0.11 | 0.02 | 0 | 0.11 | 0.07 | 0.05 | 0 | 0.4 | 0 | 0.17 | 0.04 | 70 | 10 | 0.5306282511
4.12 | 8.37 | 58.76 | 6.62 | 0 | 2.01 | 15.92 | 0.09 | 0 | 1.1 | 0 | 0.03 | 0.09 | 0.52 | 0.06 | 0.76 | 0.02 | 0.06 | 0.03 | 0.24 | 0.21 | 0.11 | 0.02 | 0 | 0.11 | 0.07 | 0.05 | 0 | 0.4 | 0 | 0.17 | 0.04 | 70 | 11 | 1.252762968
4.12 | 8.37 | 58.76 | 6.62 | 0 | 2.01 | 15.92 | 0.09 | 0 | 1.1 | 0 | 0.03 | 0.09 | 0.52 | 0.06 | 0.76 | 0.02 | 0.06 | 0.03 | 0.24 | 0.21 | 0.11 | 0.02 | 0 | 0.11 | 0.07 | 0.05 | 0 | 0.4 | 0 | 0.17 | 0.04 | 90 | 3 | 1.609437912
4.12 | 8.37 | 58.76 | 6.62 | 0 | 2.01 | 15.92 | 0.09 | 0 | 1.1 | 0 | 0.03 | 0.09 | 0.52 | 0.06 | 0.76 | 0.02 | 0.06 | 0.03 | 0.24 | 0.21 | 0.11 | 0.02 | 0 | 0.11 | 0.07 | 0.05 | 0 | 0.4 | 0 | 0.17 | 0.04 | 90 | 4 | -0.2231435513
4.12 | 8.37 | 58.76 | 6.62 | 0 | 2.01 | 15.92 | 0.09 | 0 | 1.1 | 0 | 0.03 | 0.09 | 0.52 | 0.06 | 0.76 | 0.02 | 0.06 | 0.03 | 0.24 | 0.21 | 0.11 | 0.02 | 0 | 0.11 | 0.07 | 0.05 | 0 | 0.4 | 0 | 0.17 | 0.04 | 90 | 5.6 | -0.6931471806
4.12 | 8.37 | 58.76 | 6.62 | 0 | 2.01 | 15.92 | 0.09 | 0 | 1.1 | 0 | 0.03 | 0.09 | 0.52 | 0.06 | 0.76 | 0.02 | 0.06 | 0.03 | 0.24 | 0.21 | 0.11 | 0.02 | 0 | 0.11 | 0.07 | 0.05 | 0 | 0.4 | 0 | 0.17 | 0.04 | 90 | 6.9 | -0.5108256238
4.12 | 8.37 | 58.76 | 6.62 | 0 | 2.01 | 15.92 | 0.09 | 0 | 1.1 | 0 | 0.03 | 0.09 | 0.52 | 0.06 | 0.76 | 0.02 | 0.06 | 0.03 | 0.24 | 0.21 | 0.11 | 0.02 | 0 | 0.11 | 0.07 | 0.05 | 0 | 0.4 | 0 | 0.17 | 0.04 | 90 | 8 | -0.3566749439
4.12 | 8.37 | 58.76 | 6.62 | 0 | 2.01 | 15.92 | 0.09 | 0 | 1.1 | 0 | 0.03 | 0.09 | 0.52 | 0.06 | 0.76 | 0.02 | 0.06 | 0.03 | 0.24 | 0.21 | 0.11 | 0.02 | 0 | 0.11 | 0.07 | 0.05 | 0 | 0.4 | 0 | 0.17 | 0.04 | 90 | 10 | 2.302585093
4.12 | 8.37 | 58.76 | 6.62 | 0 | 2.01 | 15.92 | 0.09 | 0 | 1.1 | 0 | 0.03 | 0.09 | 0.52 | 0.06 | 0.76 | 0.02 | 0.06 | 0.03 | 0.24 | 0.21 | 0.11 | 0.02 | 0 | 0.11 | 0.07 | 0.05 | 0 | 0.4 | 0 | 0.17 | 0.04 | 90 | 11 | 2.708050201
0 | 0 | 62.4 | 0 | 0 | 5.85 | 16.87 | 0 | 0 | 8.74 | 3.9 | 0 | 0 | 0 | 0 | 0 | 0 | 0 | 0 | 0 | 0 | 0 | 0 | 0 | 0 | 0 | 0 | 0 | 0 | 0 | 2.23 | 0 | 90 | 7 | -1.049822124
0 | 0 | 62.4 | 0 | 0 | 5.85 | 16.87 | 0 | 0 | 8.74 | 3.9 | 0 | 0 | 0 | 0 | 0 | 0 | 0 | 0 | 0 | 0 | 0 | 0 | 0 | 0 | 0 | 0 | 0 | 0 | 0 | 2.23 | 0 | 150 | 7 | 1.717395054
0 | 0 | 62.4 | 0 | 0 | 5.85 | 16.87 | 0 | 0 | 8.74 | 3.9 | 0 | 0 | 0 | 0 | 0 | 0 | 0 | 0 | 0 | 0 | 0 | 0 | 0 | 0 | 0 | 0 | 0 | 0 | 0 | 2.23 | 0 | 200 | 7 | 3.039270576
0 | 0 | 62.69 | 0 | 0 | 5.74 | 16.54 | 0 | 0 | 8.58 | 3.82 | 0 | 0 | 0 | 0 | 0 | 0 | 0 | 0 | 1.68 | 0 | 0 | 0 | 0 | 0 | 0 | 0 | 0 | 0 | 0 | 0.94 | 0 | 90 | 7 | -1.560647748
0 | 0 | 62.69 | 0 | 0 | 5.74 | 16.54 | 0 | 0 | 8.58 | 3.82 | 0 | 0 | 0 | 0 | 0 | 0 | 0 | 0 | 1.68 | 0 | 0 | 0 | 0 | 0 | 0 | 0 | 0 | 0 | 0 | 0.94 | 0 | 150 | 7 | 0.6471032421
0 | 0 | 62.69 | 0 | 0 | 5.74 | 16.54 | 0 | 0 | 8.58 | 3.82 | 0 | 0 | 0 | 0 | 0 | 0 | 0 | 0 | 1.68 | 0 | 0 | 0 | 0 | 0 | 0 | 0 | 0 | 0 | 0 | 0.94 | 0 | 200 | 7 | 3.438171984
0 | 0 | 63.62 | 0 | 0 | 7.53 | 18.09 | 0 | 0 | 0 | 0 | 0 | 0 | 0 | 0 | 0 | 0 | 0 | 0 | 0 | 0 | 0 | 0 | 0 | 0 | 0 | 0 | 0 | 0 | 0 | 10.76 | 0 | 90 | 7.03 | -0.5978370008
0 | 0 | 63.62 | 0 | 0 | 7.53 | 18.09 | 0 | 0 | 0 | 0 | 0 | 0 | 0 | 0 | 0 | 0 | 0 | 0 | 0 | 0 | 0 | 0 | 0 | 0 | 0 | 0 | 0 | 0 | 0 | 10.76 | 0 | 150 | 7.28 | 1.512927012
0 | 0 | 63.62 | 0 | 0 | 7.53 | 18.09 | 0 | 0 | 0 | 0 | 0 | 0 | 0 | 0 | 0 | 0 | 0 | 0 | 0 | 0 | 0 | 0 | 0 | 0 | 0 | 0 | 0 | 0 | 0 | 10.76 | 0 | 200 | 8.55 | 4.181744753
0 | 10.38 | 61.2 | 3.16 | 0 | 8.47 | 12.84 | 0 | 0 | 1.07 | 0 | 0 | 0 | 0 | 0 | 0 | 0 | 0 | 0 | 0.56 | 0 | 0 | 0 | 0 | 0 | 0 | 0 | 0 | 0 | 0 | 2.31 | 0 | 100 | 6.75 | -0.2231435513
0 | 0 | 58.26 | 13.15 | 0 | 0 | 22.71 | 0 | 0 | 5.11 | 0 | 0 | 0 | 0 | 0 | 0 | 0 | 0 | 0 | 0 | 0 | 0 | 0 | 0 | 0 | 0 | 0 | 0 | 0 | 0 | 0 | 0.77 | 80 | 7 | -0.7339691751
0 | 0 | 58.26 | 13.15 | 0 | 0 | 22.71 | 0 | 0 | 5.11 | 0 | 0 | 0 | 0 | 0 | 0 | 0 | 0 | 0 | 0 | 0 | 0 | 0 | 0 | 0 | 0 | 0 | 0 | 0 | 0 | 0 | 0.77 | 80 | 7 | -0.04082199452
0 | 0 | 58.26 | 13.15 | 0 | 0 | 22.71 | 0 | 0 | 5.11 | 0 | 0 | 0 | 0 | 0 | 0 | 0 | 0 | 0 | 0 | 0 | 0 | 0 | 0 | 0 | 0 | 0 | 0 | 0 | 0 | 0 | 0.77 | 80 | 7 | -0.04082199452
0 | 0 | 58.26 | 13.15 | 0 | 0 | 22.71 | 0 | 0 | 5.11 | 0 | 0 | 0 | 0 | 0 | 0 | 0 | 0 | 0 | 0 | 0 | 0 | 0 | 0 | 0 | 0 | 0 | 0 | 0 | 0 | 0 | 0.77 | 80 | 7.5 | -0.04082199452
0 | 0 | 58.26 | 13.15 | 0 | 0 | 22.71 | 0 | 0 | 5.11 | 0 | 0 | 0 | 0 | 0 | 0 | 0 | 0 | 0 | 0 | 0 | 0 | 0 | 0 | 0 | 0 | 0 | 0 | 0 | 0 | 0 | 0.77 | 80 | 7.5 | -0.04082199452
0 | 10.76 | 59.4 | 10.76 | 0 | 0 | 18.5 | 0 | 0 | 0 | 0 | 0 | 0 | 0 | 0 | 0 | 0 | 0 | 0 | 0 | 0 | 0 | 0 | 0 | 0 | 0 | 0 | 0 | 0 | 0 | 0 | 0.59 | 80 | 7 | 0.652325186
0 | 10.76 | 59.4 | 10.76 | 0 | 0 | 18.5 | 0 | 0 | 0 | 0 | 0 | 0 | 0 | 0 | 0 | 0 | 0 | 0 | 0 | 0 | 0 | 0 | 0 | 0 | 0 | 0 | 0 | 0 | 0 | 0 | 0.59 | 80 | 7 | 0.652325186
0 | 10.76 | 59.4 | 10.76 | 0 | 0 | 18.5 | 0 | 0 | 0 | 0 | 0 | 0 | 0 | 0 | 0 | 0 | 0 | 0 | 0 | 0 | 0 | 0 | 0 | 0 | 0 | 0 | 0 | 0 | 0 | 0 | 0.59 | 80 | 7 | 0.652325186
0 | 10.76 | 59.4 | 10.76 | 0 | 0 | 18.5 | 0 | 0 | 0 | 0 | 0 | 0 | 0 | 0 | 0 | 0 | 0 | 0 | 0 | 0 | 0 | 0 | 0 | 0 | 0 | 0 | 0 | 0 | 0 | 0 | 0.59 | 80 | 7.5 | 2.954910279
0 | 10.76 | 59.4 | 10.76 | 0 | 0 | 18.5 | 0 | 0 | 0 | 0 | 0 | 0 | 0 | 0 | 0 | 0 | 0 | 0 | 0 | 0 | 0 | 0 | 0 | 0 | 0 | 0 | 0 | 0 | 0 | 0 | 0.59 | 80 | 7.5 | 0.652325186
0 | 10.74 | 60.64 | 8.47 | 0 | 0 | 20.15 | 0 | 0 | 0 | 0 | 0 | 0 | 0 | 0 | 0 | 0 | 0 | 0 | 0 | 0 | 0 | 0 | 0 | 0 | 0 | 0 | 0 | 0 | 0 | 0 | 0 | 90 | 9 | 1.504077397
0 | 10.74 | 60.64 | 8.47 | 0 | 0 | 20.15 | 0 | 0 | 0 | 0 | 0 | 0 | 0 | 0 | 0 | 0 | 0 | 0 | 0 | 0 | 0 | 0 | 0 | 0 | 0 | 0 | 0 | 0 | 0 | 0 | 0 | 90 | 9 | 1.504077397
0 | 9.56 | 60.33 | 7.58 | 0 | 2.3 | 18 | 0 | 0 | 1.72 | 0 | 0 | 0 | 0 | 0 | 0 | 0 | 0 | 0 | 0.52 | 0 | 0 | 0 | 0 | 0 | 0 | 0 | 0 | 0 | 0 | 0 | 0 | 90 | 11.3 | 2.883123329
0 | 9.56 | 60.33 | 7.58 | 0 | 2.3 | 18 | 0 | 0 | 1.72 | 0 | 0 | 0 | 0 | 0 | 0 | 0 | 0 | 0 | 0.52 | 0 | 0 | 0 | 0 | 0 | 0 | 0 | 0 | 0 | 0 | 0 | 0 | 90 | 11 | 2.498151877
0 | 9.56 | 60.33 | 7.58 | 0 | 2.3 | 18 | 0 | 0 | 1.72 | 0 | 0 | 0 | 0 | 0 | 0 | 0 | 0 | 0 | 0.52 | 0 | 0 | 0 | 0 | 0 | 0 | 0 | 0 | 0 | 0 | 0 | 0 | 90 | 10.7 | 2.302585093
0 | 9.56 | 60.33 | 7.58 | 0 | 2.3 | 18 | 0 | 0 | 1.72 | 0 | 0 | 0 | 0 | 0 | 0 | 0 | 0 | 0 | 0.52 | 0 | 0 | 0 | 0 | 0 | 0 | 0 | 0 | 0 | 0 | 0 | 0 | 90 | 9.9 | 2.012232792
0 | 10.72 | 60.65 | 8.46 | 0 | 0 | 20.17 | 0 | 0 | 0 | 0 | 0 | 0 | 0 | 0 | 0 | 0 | 0 | 0 | 0 | 0 | 0 | 0 | 0 | 0 | 0 | 0 | 0 | 0 | 0 | 0 | 0 | 90 | 9 | 1.504077397
0 | 10.09 | 60.6 | 7.98 | 0 | 2.41 | 18.93 | 0 | 0 | 0 | 0 | 0 | 0 | 0 | 0 | 0 | 0 | 0 | 0 | 0 | 0 | 0 | 0 | 0 | 0 | 0 | 0 | 0 | 0 | 0 | 0 | 0 | 90 | 9 | 0.0953101798
0 | 0 | 58.51 | 0.82 | 2.29 | 0.81 | 19.69 | 1.23 | 9.4 | 6.91 | 0 | 0 | 0 | 0.35 | 0 | 0 | 0 | 0 | 0 | 0 | 0 | 0 | 0 | 0 | 0 | 0 | 0 | 0 | 0 | 0 | 0 | 0 | 4 | 6.86 | -2.813410717
0 | 0 | 58.51 | 0.82 | 2.29 | 0.81 | 19.69 | 1.23 | 9.4 | 6.91 | 0 | 0 | 0 | 0.35 | 0 | 0 | 0 | 0 | 0 | 0 | 0 | 0 | 0 | 0 | 0 | 0 | 0 | 0 | 0 | 0 | 0 | 0 | 4 | 10.04 | -3.506557897
0 | 0 | 58.51 | 0.82 | 2.29 | 0.81 | 19.69 | 1.23 | 9.4 | 6.91 | 0 | 0 | 0 | 0.35 | 0 | 0 | 0 | 0 | 0 | 0 | 0 | 0 | 0 | 0 | 0 | 0 | 0 | 0 | 0 | 0 | 0 | 0 | 20 | 3 | -1.966112856
0 | 0 | 58.51 | 0.82 | 2.29 | 0.81 | 19.69 | 1.23 | 9.4 | 6.91 | 0 | 0 | 0 | 0.35 | 0 | 0 | 0 | 0 | 0 | 0 | 0 | 0 | 0 | 0 | 0 | 0 | 0 | 0 | 0 | 0 | 0 | 0 | 20 | 6.7 | -2.207274913
0 | 0 | 58.51 | 0.82 | 2.29 | 0.81 | 19.69 | 1.23 | 9.4 | 6.91 | 0 | 0 | 0 | 0.35 | 0 | 0 | 0 | 0 | 0 | 0 | 0 | 0 | 0 | 0 | 0 | 0 | 0 | 0 | 0 | 0 | 0 | 0 | 20 | 10.05 | -2.813410717
0 | 0 | 58.51 | 0.82 | 2.29 | 0.81 | 19.69 | 1.23 | 9.4 | 6.91 | 0 | 0 | 0 | 0.35 | 0 | 0 | 0 | 0 | 0 | 0 | 0 | 0 | 0 | 0 | 0 | 0 | 0 | 0 | 0 | 0 | 0 | 0 | 35 | 3 | -0.3856624808
0 | 0 | 58.51 | 0.82 | 2.29 | 0.81 | 19.69 | 1.23 | 9.4 | 6.91 | 0 | 0 | 0 | 0.35 | 0 | 0 | 0 | 0 | 0 | 0 | 0 | 0 | 0 | 0 | 0 | 0 | 0 | 0 | 0 | 0 | 0 | 0 | 35 | 7.13 | -0.8915981193
0 | 0 | 58.51 | 0.82 | 2.29 | 0.81 | 19.69 | 1.23 | 9.4 | 6.91 | 0 | 0 | 0 | 0.35 | 0 | 0 | 0 | 0 | 0 | 0 | 0 | 0 | 0 | 0 | 0 | 0 | 0 | 0 | 0 | 0 | 0 | 0 | 35 | 10 | -1.347073648
0 | 0 | 58.51 | 0.82 | 2.29 | 0.81 | 19.69 | 1.23 | 9.4 | 6.91 | 0 | 0 | 0 | 0.35 | 0 | 0 | 0 | 0 | 0 | 0 | 0 | 0 | 0 | 0 | 0 | 0 | 0 | 0 | 0 | 0 | 0 | 0 | 50 | 2 | -0.07257069283
0 | 0 | 58.51 | 0.82 | 2.29 | 0.81 | 19.69 | 1.23 | 9.4 | 6.91 | 0 | 0 | 0 | 0.35 | 0 | 0 | 0 | 0 | 0 | 0 | 0 | 0 | 0 | 0 | 0 | 0 | 0 | 0 | 0 | 0 | 0 | 0 | 50 | 3 | -0.06187540372
0 | 0 | 58.51 | 0.82 | 2.29 | 0.81 | 19.69 | 1.23 | 9.4 | 6.91 | 0 | 0 | 0 | 0.35 | 0 | 0 | 0 | 0 | 0 | 0 | 0 | 0 | 0 | 0 | 0 | 0 | 0 | 0 | 0 | 0 | 0 | 0 | 50 | 5.45 | -0.2231435513
0 | 0 | 58.51 | 0.82 | 2.29 | 0.81 | 19.69 | 1.23 | 9.4 | 6.91 | 0 | 0 | 0 | 0.35 | 0 | 0 | 0 | 0 | 0 | 0 | 0 | 0 | 0 | 0 | 0 | 0 | 0 | 0 | 0 | 0 | 0 | 0 | 50 | 6.3 | -0.2613647641
0 | 0 | 58.51 | 0.82 | 2.29 | 0.81 | 19.69 | 1.23 | 9.4 | 6.91 | 0 | 0 | 0 | 0.35 | 0 | 0 | 0 | 0 | 0 | 0 | 0 | 0 | 0 | 0 | 0 | 0 | 0 | 0 | 0 | 0 | 0 | 0 | 50 | 8.8 | -0.5978370008
0 | 0 | 58.51 | 0.82 | 2.29 | 0.81 | 19.69 | 1.23 | 9.4 | 6.91 | 0 | 0 | 0 | 0.35 | 0 | 0 | 0 | 0 | 0 | 0 | 0 | 0 | 0 | 0 | 0 | 0 | 0 | 0 | 0 | 0 | 0 | 0 | 70 | 3.26 | 1.269760545
0 | 0 | 58.51 | 0.82 | 2.29 | 0.81 | 19.69 | 1.23 | 9.4 | 6.91 | 0 | 0 | 0 | 0.35 | 0 | 0 | 0 | 0 | 0 | 0 | 0 | 0 | 0 | 0 | 0 | 0 | 0 | 0 | 0 | 0 | 0 | 0 | 70 | 6.5 | 0.6097655716
0 | 0 | 58.51 | 0.82 | 2.29 | 0.81 | 19.69 | 1.23 | 9.4 | 6.91 | 0 | 0 | 0 | 0.35 | 0 | 0 | 0 | 0 | 0 | 0 | 0 | 0 | 0 | 0 | 0 | 0 | 0 | 0 | 0 | 0 | 0 | 0 | 70 | 8.57 | 0.3852624008
6.06 | 5.58 | 59.01 | 4.54 | 0 | 3.7 | 17.97 | 0 | 0 | 1.79 | 0 | 0 | 0 | 0 | 0 | 0 | 0 | 0 | 0 | 0.19 | 0.21 | 0 | 0 | 0 | 0.16 | 0 | 0 | 0 | 0.15 | 0 | 0.24 | 0 | 23 | 8.99 | -6.921854203
6.06 | 5.58 | 59.01 | 4.54 | 0 | 3.7 | 17.97 | 0 | 0 | 1.79 | 0 | 0 | 0 | 0 | 0 | 0 | 0 | 0 | 0 | 0.19 | 0.21 | 0 | 0 | 0 | 0.16 | 0 | 0 | 0 | 0.15 | 0 | 0.24 | 0 | 23 | 9.99 | -6.170591213
6.06 | 5.58 | 59.01 | 4.54 | 0 | 3.7 | 17.97 | 0 | 0 | 1.79 | 0 | 0 | 0 | 0 | 0 | 0 | 0 | 0 | 0 | 0.19 | 0.21 | 0 | 0 | 0 | 0.16 | 0 | 0 | 0 | 0.15 | 0 | 0.24 | 0 | 23 | 11 | -4.305065594
6.06 | 5.58 | 59.01 | 4.54 | 0 | 3.7 | 17.97 | 0 | 0 | 1.79 | 0 | 0 | 0 | 0 | 0 | 0 | 0 | 0 | 0 | 0.19 | 0.21 | 0 | 0 | 0 | 0.16 | 0 | 0 | 0 | 0.15 | 0 | 0.24 | 0 | 23 | 12.02 | -2.739540868
6.06 | 5.58 | 59.01 | 4.54 | 0 | 3.7 | 17.97 | 0 | 0 | 1.79 | 0 | 0 | 0 | 0 | 0 | 0 | 0 | 0 | 0 | 0.19 | 0.21 | 0 | 0 | 0 | 0.16 | 0 | 0 | 0 | 0.15 | 0 | 0.24 | 0 | 40 | 8.67 | -5.163786474
6.06 | 5.58 | 59.01 | 4.54 | 0 | 3.7 | 17.97 | 0 | 0 | 1.79 | 0 | 0 | 0 | 0 | 0 | 0 | 0 | 0 | 0 | 0.19 | 0.21 | 0 | 0 | 0 | 0.16 | 0 | 0 | 0 | 0.15 | 0 | 0.24 | 0 | 40 | 9.55 | -4.028556822
6.06 | 5.58 | 59.01 | 4.54 | 0 | 3.7 | 17.97 | 0 | 0 | 1.79 | 0 | 0 | 0 | 0 | 0 | 0 | 0 | 0 | 0 | 0.19 | 0.21 | 0 | 0 | 0 | 0.16 | 0 | 0 | 0 | 0.15 | 0 | 0.24 | 0 | 40 | 10.89 | -2.009915479
6.06 | 5.58 | 59.01 | 4.54 | 0 | 3.7 | 17.97 | 0 | 0 | 1.79 | 0 | 0 | 0 | 0 | 0 | 0 | 0 | 0 | 0 | 0.19 | 0.21 | 0 | 0 | 0 | 0.16 | 0 | 0 | 0 | 0.15 | 0 | 0.24 | 0 | 40 | 11.74 | -0.8794767588
6.06 | 5.58 | 59.01 | 4.54 | 0 | 3.7 | 17.97 | 0 | 0 | 1.79 | 0 | 0 | 0 | 0 | 0 | 0 | 0 | 0 | 0 | 0.19 | 0.21 | 0 | 0 | 0 | 0.16 | 0 | 0 | 0 | 0.15 | 0 | 0.24 | 0 | 70 | 8.08 | -2.198225078
6.06 | 5.58 | 59.01 | 4.54 | 0 | 3.7 | 17.97 | 0 | 0 | 1.79 | 0 | 0 | 0 | 0 | 0 | 0 | 0 | 0 | 0 | 0.19 | 0.21 | 0 | 0 | 0 | 0.16 | 0 | 0 | 0 | 0.15 | 0 | 0.24 | 0 | 70 | 8.88 | -1.64506509
6.06 | 5.58 | 59.01 | 4.54 | 0 | 3.7 | 17.97 | 0 | 0 | 1.79 | 0 | 0 | 0 | 0 | 0 | 0 | 0 | 0 | 0 | 0.19 | 0.21 | 0 | 0 | 0 | 0.16 | 0 | 0 | 0 | 0.15 | 0 | 0.24 | 0 | 70 | 10.43 | -0.118783536
6.06 | 5.58 | 59.01 | 4.54 | 0 | 3.7 | 17.97 | 0 | 0 | 1.79 | 0 | 0 | 0 | 0 | 0 | 0 | 0 | 0 | 0 | 0.19 | 0.21 | 0 | 0 | 0 | 0.16 | 0 | 0 | 0 | 0.15 | 0 | 0.24 | 0 | 70 | 11.08 | 0.5877866649
6.06 | 5.58 | 59.01 | 4.54 | 0 | 3.7 | 17.97 | 0 | 0 | 1.79 | 0 | 0 | 0 | 0 | 0 | 0 | 0 | 0 | 0 | 0.19 | 0.21 | 0 | 0 | 0 | 0.16 | 0 | 0 | 0 | 0.15 | 0 | 0.24 | 0 | 90 | 7.72 | -1.049822124
6.06 | 5.58 | 59.01 | 4.54 | 0 | 3.7 | 17.97 | 0 | 0 | 1.79 | 0 | 0 | 0 | 0 | 0 | 0 | 0 | 0 | 0 | 0.19 | 0.21 | 0 | 0 | 0 | 0.16 | 0 | 0 | 0 | 0.15 | 0 | 0.24 | 0 | 90 | 8.52 | -0.4109802888
6.06 | 5.58 | 59.01 | 4.54 | 0 | 3.7 | 17.97 | 0 | 0 | 1.79 | 0 | 0 | 0 | 0 | 0 | 0 | 0 | 0 | 0 | 0.19 | 0.21 | 0 | 0 | 0 | 0.16 | 0 | 0 | 0 | 0.15 | 0 | 0.24 | 0 | 90 | 10.06 | 1.211940974
0 | 9.57 | 60.33 | 7.58 | 0 | 2.3 | 18 | 0 | 0 | 1.72 | 0 | 0 | 0 | 0 | 0 | 0 | 0 | 0 | 0 | 0.52 | 0 | 0 | 0 | 0 | 0 | 0 | 0 | 0 | 0 | 0 | 0 | 0 | 23 | 8.99 | -5.554500772
0 | 9.57 | 60.33 | 7.58 | 0 | 2.3 | 18 | 0 | 0 | 1.72 | 0 | 0 | 0 | 0 | 0 | 0 | 0 | 0 | 0 | 0.52 | 0 | 0 | 0 | 0 | 0 | 0 | 0 | 0 | 0 | 0 | 0 | 0 | 23 | 9.99 | -4.758321365
0 | 9.57 | 60.33 | 7.58 | 0 | 2.3 | 18 | 0 | 0 | 1.72 | 0 | 0 | 0 | 0 | 0 | 0 | 0 | 0 | 0 | 0.52 | 0 | 0 | 0 | 0 | 0 | 0 | 0 | 0 | 0 | 0 | 0 | 0 | 23 | 11 | -4.034190639
0 | 9.57 | 60.33 | 7.58 | 0 | 2.3 | 18 | 0 | 0 | 1.72 | 0 | 0 | 0 | 0 | 0 | 0 | 0 | 0 | 0 | 0.52 | 0 | 0 | 0 | 0 | 0 | 0 | 0 | 0 | 0 | 0 | 0 | 0 | 23 | 12.02 | -3.196625216
0 | 9.57 | 60.33 | 7.58 | 0 | 2.3 | 18 | 0 | 0 | 1.72 | 0 | 0 | 0 | 0 | 0 | 0 | 0 | 0 | 0 | 0.52 | 0 | 0 | 0 | 0 | 0 | 0 | 0 | 0 | 0 | 0 | 0 | 0 | 40 | 8.67 | -4.017383521
0 | 9.57 | 60.33 | 7.58 | 0 | 2.3 | 18 | 0 | 0 | 1.72 | 0 | 0 | 0 | 0 | 0 | 0 | 0 | 0 | 0 | 0.52 | 0 | 0 | 0 | 0 | 0 | 0 | 0 | 0 | 0 | 0 | 0 | 0 | 40 | 9.55 | -2.35598587
0 | 9.57 | 60.33 | 7.58 | 0 | 2.3 | 18 | 0 | 0 | 1.72 | 0 | 0 | 0 | 0 | 0 | 0 | 0 | 0 | 0 | 0.52 | 0 | 0 | 0 | 0 | 0 | 0 | 0 | 0 | 0 | 0 | 0 | 0 | 40 | 10.89 | -1.386294361
0 | 9.57 | 60.33 | 7.58 | 0 | 2.3 | 18 | 0 | 0 | 1.72 | 0 | 0 | 0 | 0 | 0 | 0 | 0 | 0 | 0 | 0.52 | 0 | 0 | 0 | 0 | 0 | 0 | 0 | 0 | 0 | 0 | 0 | 0 | 40 | 11.74 | -0.6931471806
0 | 9.57 | 60.33 | 7.58 | 0 | 2.3 | 18 | 0 | 0 | 1.72 | 0 | 0 | 0 | 0 | 0 | 0 | 0 | 0 | 0 | 0.52 | 0 | 0 | 0 | 0 | 0 | 0 | 0 | 0 | 0 | 0 | 0 | 0 | 70 | 8.08 | -3.882464203
0 | 9.57 | 60.33 | 7.58 | 0 | 2.3 | 18 | 0 | 0 | 1.72 | 0 | 0 | 0 | 0 | 0 | 0 | 0 | 0 | 0 | 0.52 | 0 | 0 | 0 | 0 | 0 | 0 | 0 | 0 | 0 | 0 | 0 | 0 | 70 | 8.88 | -0.5447271754
0 | 9.57 | 60.33 | 7.58 | 0 | 2.3 | 18 | 0 | 0 | 1.72 | 0 | 0 | 0 | 0 | 0 | 0 | 0 | 0 | 0 | 0.52 | 0 | 0 | 0 | 0 | 0 | 0 | 0 | 0 | 0 | 0 | 0 | 0 | 70 | 10.43 | -0.0460439385
0 | 9.57 | 60.33 | 7.58 | 0 | 2.3 | 18 | 0 | 0 | 1.72 | 0 | 0 | 0 | 0 | 0 | 0 | 0 | 0 | 0 | 0.52 | 0 | 0 | 0 | 0 | 0 | 0 | 0 | 0 | 0 | 0 | 0 | 0 | 70 | 11.08 | 1.313723668
0 | 9.57 | 60.33 | 7.58 | 0 | 2.3 | 18 | 0 | 0 | 1.72 | 0 | 0 | 0 | 0 | 0 | 0 | 0 | 0 | 0 | 0.52 | 0 | 0 | 0 | 0 | 0 | 0 | 0 | 0 | 0 | 0 | 0 | 0 | 90 | 7.72 | -1.870802677
0 | 9.57 | 60.33 | 7.58 | 0 | 2.3 | 18 | 0 | 0 | 1.72 | 0 | 0 | 0 | 0 | 0 | 0 | 0 | 0 | 0 | 0.52 | 0 | 0 | 0 | 0 | 0 | 0 | 0 | 0 | 0 | 0 | 0 | 0 | 90 | 8.52 | 0.2070141694
0 | 9.57 | 60.33 | 7.58 | 0 | 2.3 | 18 | 0 | 0 | 1.72 | 0 | 0 | 0 | 0 | 0 | 0 | 0 | 0 | 0 | 0.52 | 0 | 0 | 0 | 0 | 0 | 0 | 0 | 0 | 0 | 0 | 0 | 0 | 90 | 10.06 | 1.235471471
0 | 9.57 | 60.33 | 7.58 | 0 | 2.3 | 18 | 0 | 0 | 1.72 | 0 | 0 | 0 | 0 | 0 | 0 | 0 | 0 | 0 | 0.52 | 0 | 0 | 0 | 0 | 0 | 0 | 0 | 0 | 0 | 0 | 0 | 0 | 90 | 10.7 | 1.78339122
2.79 | 8.5 | 58.94 | 6.9 | 0 | 2.05 | 15.97 | 0 | 0 | 1.52 | 0 | 0 | 0 | 0.79 | 0 | 0.65 | 0 | 0 | 0 | 0.47 | 0.26 | 0 | 0 | 0 | 0.16 | 0 | 0 | 0 | 0.12 | 0 | 0.25 | 0 | 23 | 8.99 | -6.331141915
2.79 | 8.5 | 58.94 | 6.9 | 0 | 2.05 | 15.97 | 0 | 0 | 1.52 | 0 | 0 | 0 | 0.79 | 0 | 0.65 | 0 | 0 | 0 | 0.47 | 0.26 | 0 | 0 | 0 | 0.16 | 0 | 0 | 0 | 0.12 | 0 | 0.25 | 0 | 23 | 9.99 | -5.551920125
2.79 | 8.5 | 58.94 | 6.9 | 0 | 2.05 | 15.97 | 0 | 0 | 1.52 | 0 | 0 | 0 | 0.79 | 0 | 0.65 | 0 | 0 | 0 | 0.47 | 0.26 | 0 | 0 | 0 | 0.16 | 0 | 0 | 0 | 0.12 | 0 | 0.25 | 0 | 23 | 11 | -4.474141924
2.79 | 8.5 | 58.94 | 6.9 | 0 | 2.05 | 15.97 | 0 | 0 | 1.52 | 0 | 0 | 0 | 0.79 | 0 | 0.65 | 0 | 0 | 0 | 0.47 | 0.26 | 0 | 0 | 0 | 0.16 | 0 | 0 | 0 | 0.12 | 0 | 0.25 | 0 | 23 | 12.02 | -3.139602644
2.79 | 8.5 | 58.94 | 6.9 | 0 | 2.05 | 15.97 | 0 | 0 | 1.52 | 0 | 0 | 0 | 0.79 | 0 | 0.65 | 0 | 0 | 0 | 0.47 | 0.26 | 0 | 0 | 0 | 0.16 | 0 | 0 | 0 | 0.12 | 0 | 0.25 | 0 | 40 | 8.67 | -3.717278929
2.79 | 8.5 | 58.94 | 6.9 | 0 | 2.05 | 15.97 | 0 | 0 | 1.52 | 0 | 0 | 0 | 0.79 | 0 | 0.65 | 0 | 0 | 0 | 0.47 | 0.26 | 0 | 0 | 0 | 0.16 | 0 | 0 | 0 | 0.12 | 0 | 0.25 | 0 | 40 | 9.55 | -3.564893474
2.79 | 8.5 | 58.94 | 6.9 | 0 | 2.05 | 15.97 | 0 | 0 | 1.52 | 0 | 0 | 0 | 0.79 | 0 | 0.65 | 0 | 0 | 0 | 0.47 | 0.26 | 0 | 0 | 0 | 0.16 | 0 | 0 | 0 | 0.12 | 0 | 0.25 | 0 | 40 | 10.89 | -1.760260802
2.79 | 8.5 | 58.94 | 6.9 | 0 | 2.05 | 15.97 | 0 | 0 | 1.52 | 0 | 0 | 0 | 0.79 | 0 | 0.65 | 0 | 0 | 0 | 0.47 | 0.26 | 0 | 0 | 0 | 0.16 | 0 | 0 | 0 | 0.12 | 0 | 0.25 | 0 | 40 | 11.74 | -0.2876820725
2.79 | 8.5 | 58.94 | 6.9 | 0 | 2.05 | 15.97 | 0 | 0 | 1.52 | 0 | 0 | 0 | 0.79 | 0 | 0.65 | 0 | 0 | 0 | 0.47 | 0.26 | 0 | 0 | 0 | 0.16 | 0 | 0 | 0 | 0.12 | 0 | 0.25 | 0 | 70 | 8.08 | -1.870802677
2.79 | 8.5 | 58.94 | 6.9 | 0 | 2.05 | 15.97 | 0 | 0 | 1.52 | 0 | 0 | 0 | 0.79 | 0 | 0.65 | 0 | 0 | 0 | 0.47 | 0.26 | 0 | 0 | 0 | 0.16 | 0 | 0 | 0 | 0.12 | 0 | 0.25 | 0 | 70 | 8.88 | -1.666008264
2.79 | 8.5 | 58.94 | 6.9 | 0 | 2.05 | 15.97 | 0 | 0 | 1.52 | 0 | 0 | 0 | 0.79 | 0 | 0.65 | 0 | 0 | 0 | 0.47 | 0.26 | 0 | 0 | 0 | 0.16 | 0 | 0 | 0 | 0.12 | 0 | 0.25 | 0 | 70 | 10.43 | -0.2997546537
2.79 | 8.5 | 58.94 | 6.9 | 0 | 2.05 | 15.97 | 0 | 0 | 1.52 | 0 | 0 | 0 | 0.79 | 0 | 0.65 | 0 | 0 | 0 | 0.47 | 0.26 | 0 | 0 | 0 | 0.16 | 0 | 0 | 0 | 0.12 | 0 | 0.25 | 0 | 70 | 11.08 | 0.9820784724
2.79 | 8.5 | 58.94 | 6.9 | 0 | 2.05 | 15.97 | 0 | 0 | 1.52 | 0 | 0 | 0 | 0.79 | 0 | 0.65 | 0 | 0 | 0 | 0.47 | 0.26 | 0 | 0 | 0 | 0.16 | 0 | 0 | 0 | 0.12 | 0 | 0.25 | 0 | 90 | 7.72 | -0.9969586349
2.79 | 8.5 | 58.94 | 6.9 | 0 | 2.05 | 15.97 | 0 | 0 | 1.52 | 0 | 0 | 0 | 0.79 | 0 | 0.65 | 0 | 0 | 0 | 0.47 | 0.26 | 0 | 0 | 0 | 0.16 | 0 | 0 | 0 | 0.12 | 0 | 0.25 | 0 | 90 | 8.52 | -0.08338160894
2.79 | 8.5 | 58.94 | 6.9 | 0 | 2.05 | 15.97 | 0 | 0 | 1.52 | 0 | 0 | 0 | 0.79 | 0 | 0.65 | 0 | 0 | 0 | 0.47 | 0.26 | 0 | 0 | 0 | 0.16 | 0 | 0 | 0 | 0.12 | 0 | 0.25 | 0 | 90 | 10.06 | 0.7466879475
2.79 | 8.5 | 58.94 | 6.9 | 0 | 2.05 | 15.97 | 0 | 0 | 1.52 | 0 | 0 | 0 | 0.79 | 0 | 0.65 | 0 | 0 | 0 | 0.47 | 0.26 | 0 | 0 | 0 | 0.16 | 0 | 0 | 0 | 0.12 | 0 | 0.25 | 0 | 90 | 10.7 | 1.528227857
0 | 10.5405 | 60.81161 | 5.946591 | 0 | 1.879436 | 18.38655 | 0 | 0 | 2.435317 | 0 | 0 | 0 | 0 | 0 | 0 | 0 | 0 | 0 | 0 | 0 | 0 | 0 | 0 | 0 | 0 | 0 | 0 | 0 | 0 | 0 | 0 | 90 | 7 | 0.846
0 | 10.5353 | 60.6638 | 6.136125 | 0.6288009 | 1.980571 | 18.13772 | 0 | 0 | 1.917691 | 0 | 0 | 0 | 0 | 0 | 0 | 0 | 0 | 0 | 0 | 0 | 0 | 0 | 0 | 0 | 0 | 0 | 0 | 0 | 0 | 0 | 0 | 90 | 7 | 0.956
0 | 10.548 | 60.82288 | 5.867754 | 1.227253 | 1.948434 | 18.33142 | 0 | 0 | 1.254255 | 0 | 0 | 0 | 0 | 0 | 0 | 0 | 0 | 0 | 0 | 0 | 0 | 0 | 0 | 0 | 0 | 0 | 0 | 0 | 0 | 0 | 0 | 90 | 7 | 0.932
0 | 11.30652 | 60.73495 | 5.908795 | 1.692345 | 1.922956 | 17.80956 | 0 | 0 | 0.6248705 | 0 | 0 | 0 | 0 | 0 | 0 | 0 | 0 | 0 | 0 | 0 | 0 | 0 | 0 | 0 | 0 | 0 | 0 | 0 | 0 | 0 | 0 | 90 | 7 | 0.884
0 | 11.33724 | 60.55584 | 6.050583 | 2.623144 | 1.929704 | 17.50349 | 0 | 0 | 0 | 0 | 0 | 0 | 0 | 0 | 0 | 0 | 0 | 0 | 0 | 0 | 0 | 0 | 0 | 0 | 0 | 0 | 0 | 0 | 0 | 0 | 0 | 90 | 7 | 0.798
2.65922 | 8.301336 | 59.80072 | 5.788087 | 0.6505252 | 2.291118 | 16.54873 | 0 | 0 | 1.440675 | 1.440675 | 0 | 0 | 1.07892 | 0 | 0 | 0 | 0 | 0 | 0 | 0 | 0 | 0 | 0 | 0 | 0 | 0 | 0 | 0 | 0 | 0 | 0 | 30 | 9 | -3.912
2.65922 | 8.301336 | 59.80072 | 5.788087 | 0.6505252 | 2.291118 | 16.54873 | 0 | 0 | 1.440675 | 1.440675 | 0 | 0 | 1.07892 | 0 | 0 | 0 | 0 | 0 | 0 | 0 | 0 | 0 | 0 | 0 | 0 | 0 | 0 | 0 | 0 | 0 | 0 | 30 | 11.5 | -1.966
2.65922 | 8.301336 | 59.80072 | 5.788087 | 0.6505252 | 2.291118 | 16.54873 | 0 | 0 | 1.440675 | 1.440675 | 0 | 0 | 1.07892 | 0 | 0 | 0 | 0 | 0 | 0 | 0 | 0 | 0 | 0 | 0 | 0 | 0 | 0 | 0 | 0 | 0 | 0 | 30 | 13 | -1.05
2.65922 | 8.301336 | 59.80072 | 5.788087 | 0.6505252 | 2.291118 | 16.54873 | 0 | 0 | 1.440675 | 1.440675 | 0 | 0 | 1.07892 | 0 | 0 | 0 | 0 | 0 | 0 | 0 | 0 | 0 | 0 | 0 | 0 | 0 | 0 | 0 | 0 | 0 | 0 | 30 | 14 | 0.47
1.828893 | 13.39844 | 59.01362 | 4.596069 | 0 | 10.60192 | 9.23955 | 0 | 0 | 1.321507 | 0 | 0 | 0 | 0 | 0 | 0 | 0 | 0 | 0 | 0 | 0 | 0 | 0 | 0 | 0 | 0 | 0 | 0 | 0 | 0 | 0 | 0 | 30 | 9 | -3.507
1.828893 | 13.39844 | 59.01362 | 4.596069 | 0 | 10.60192 | 9.23955 | 0 | 0 | 1.321507 | 0 | 0 | 0 | 0 | 0 | 0 | 0 | 0 | 0 | 0 | 0 | 0 | 0 | 0 | 0 | 0 | 0 | 0 | 0 | 0 | 0 | 0 | 30 | 11.5 | -1.715
1.828893 | 13.39844 | 59.01362 | 4.596069 | 0 | 10.60192 | 9.23955 | 0 | 0 | 1.321507 | 0 | 0 | 0 | 0 | 0 | 0 | 0 | 0 | 0 | 0 | 0 | 0 | 0 | 0 | 0 | 0 | 0 | 0 | 0 | 0 | 0 | 0 | 30 | 13 | -0.892
1.828893 | 13.39844 | 59.01362 | 4.596069 | 0 | 10.60192 | 9.23955 | 0 | 0 | 1.321507 | 0 | 0 | 0 | 0 | 0 | 0 | 0 | 0 | 0 | 0 | 0 | 0 | 0 | 0 | 0 | 0 | 0 | 0 | 0 | 0 | 0 | 0 | 30 | 14 | -0.777
1.249448 | 8.8471 | 59.95772 | 6.221998 | 0 | 3.098378 | 14.34972 | 0 | 0 | 1.274689 | 0 | 0 | 0 | 1.83631 | 0 | 0.7887928 | 0 | 0 | 0 | 0.8361204 | 0.5363791 | 0 | 0 | 0 | 0 | 0 | 0 | 0 | 0 | 0 | 1.003344 | 0 | 30 | 9 | -4.605
1.249448 | 8.8471 | 59.95772 | 6.221998 | 0 | 3.098378 | 14.34972 | 0 | 0 | 1.274689 | 0 | 0 | 0 | 1.83631 | 0 | 0.7887928 | 0 | 0 | 0 | 0.8361204 | 0.5363791 | 0 | 0 | 0 | 0 | 0 | 0 | 0 | 0 | 0 | 1.003344 | 0 | 30 | 11.5 | -2.659
1.249448 | 8.8471 | 59.95772 | 6.221998 | 0 | 3.098378 | 14.34972 | 0 | 0 | 1.274689 | 0 | 0 | 0 | 1.83631 | 0 | 0.7887928 | 0 | 0 | 0 | 0.8361204 | 0.5363791 | 0 | 0 | 0 | 0 | 0 | 0 | 0 | 0 | 0 | 1.003344 | 0 | 30 | 13 | -1.772
1.249448 | 8.8471 | 59.95772 | 6.221998 | 0 | 3.098378 | 14.34972 | 0 | 0 | 1.274689 | 0 | 0 | 0 | 1.83631 | 0 | 0.7887928 | 0 | 0 | 0 | 0.8361204 | 0.5363791 | 0 | 0 | 0 | 0 | 0 | 0 | 0 | 0 | 0 | 1.003344 | 0 | 30 | 14 | -1.05
0 | 8.632677 | 56.92352 | 15.12167 | 0 | 4.461182 | 14.86095 | 0 | 0 | 0 | 0 | 0 | 0 | 0 | 0 | 0 | 0 | 0 | 0 | 0 | 0 | 0 | 0 | 0 | 0 | 0 | 0 | 0 | 0 | 0 | 0 | 0 | 90 | 9 | 1.099
0 | 8.8244 | 58.15813 | 11.07492 | 2.220906 | 4.560261 | 15.16139 | 0 | 0 | 0 | 0 | 0 | 0 | 0 | 0 | 0 | 0 | 0 | 0 | 0 | 0 | 0 | 0 | 0 | 0 | 0 | 0 | 0 | 0 | 0 | 0 | 0 | 90 | 9 | 1.335
0 | 8.973201 | 59.13881 | 7.88919 | 3.944595 | 4.637157 | 15.41704 | 0 | 0 | 0 | 0 | 0 | 0 | 0 | 0 | 0 | 0 | 0 | 0 | 0 | 0 | 0 | 0 | 0 | 0 | 0 | 0 | 0 | 0 | 0 | 0 | 0 | 90 | 9 | 2.041
0 | 9.127106 | 60.15314 | 4.594181 | 5.727412 | 4.716692 | 15.68147 | 0 | 0 | 0 | 0 | 0 | 0 | 0 | 0 | 0 | 0 | 0 | 0 | 0 | 0 | 0 | 0 | 0 | 0 | 0 | 0 | 0 | 0 | 0 | 0 | 0 | 90 | 9 | 3.877
0 | 13.40349 | 62.17114 | 0 | 3.350872 | 6.867904 | 14.20659 | 0 | 0 | 0 | 0 | 0 | 0 | 0 | 0 | 0 | 0 | 0 | 0 | 0 | 0 | 0 | 0 | 0 | 0 | 0 | 0 | 0 | 0 | 0 | 0 | 0 | 90 | 9 | 2.741
0 | 8.8244 | 58.15813 | 11.07492 | 0 | 4.560261 | 15.16139 | 0 | 0 | 2.220906 | 0 | 0 | 0 | 0 | 0 | 0 | 0 | 0 | 0 | 0 | 0 | 0 | 0 | 0 | 0 | 0 | 0 | 0 | 0 | 0 | 0 | 0 | 90 | 9 | 1.902
0 | 0 | 57.21667 | 16.67241 | 3.341371 | 0 | 22.76955 | 0 | 0 | 0 | 0 | 0 | 0 | 0 | 0 | 0 | 0 | 0 | 0 | 0 | 0 | 0 | 0 | 0 | 0 | 0 | 0 | 0 | 0 | 0 | 0 | 0 | 90 | 9 | 1.411
0 | 10.00868 | 57.99766 | 11.14672 | 2.141296 | 4.282591 | 14.42305 | 0 | 0 | 0 | 0 | 0 | 0 | 0 | 0 | 0 | 0 | 0 | 0 | 0 | 0 | 0 | 0 | 0 | 0 | 0 | 0 | 0 | 0 | 0 | 0 | 0 | 90 | 9 | 1.569
0 | 10.72386 | 60.64939 | 8.459934 | 0 | 0 | 20.16682 | 0 | 0 | 0 | 0 | 0 | 0 | 0 | 0 | 0 | 0 | 0 | 0 | 0 | 0 | 0 | 0 | 0 | 0 | 0 | 0 | 0 | 0 | 0 | 0 | 0 | 90 | 9 | 2.639
0 | 10.10219 | 60.61314 | 7.941606 | 0 | 2.394161 | 18.94891 | 0 | 0 | 0 | 0 | 0 | 0 | 0 | 0 | 0 | 0 | 0 | 0 | 0 | 0 | 0 | 0 | 0 | 0 | 0 | 0 | 0 | 0 | 0 | 0 | 0 | 90 | 9 | 0.956
0 | 9.742977 | 60.25105 | 7.650926 | 0 | 2.331142 | 18.2905 | 0 | 0 | 1.733413 | 0 | 0 | 0 | 0 | 0 | 0 | 0 | 0 | 0 | 0 | 0 | 0 | 0 | 0 | 0 | 0 | 0 | 0 | 0 | 0 | 0 | 0 | 90 | 9 | 2.293
0 | 9.586579 | 60.33553 | 7.549431 | 0 | 2.276812 | 18.00479 | 0 | 0 | 1.737567 | 0 | 0 | 0 | 0 | 0 | 0 | 0 | 0 | 0 | 0.509287 | 0 | 0 | 0 | 0 | 0 | 0 | 0 | 0 | 0 | 0 | 0 | 0 | 90 | 9 | 2.104
0 | 9.94152 | 60.70175 | 7.836257 | 0 | 2.339181 | 18.65497 | 0 | 0 | 0 | 0 | 0 | 0 | 0 | 0 | 0 | 0 | 0 | 0 | 0.5263158 | 0 | 0 | 0 | 0 | 0 | 0 | 0 | 0 | 0 | 0 | 0 | 0 | 90 | 9 | 0.788
0 | 10.36585 | 60.2439 | 8.170732 | 0 | 0 | 19.39024 | 0 | 0 | 1.829268 | 0 | 0 | 0 | 0 | 0 | 0 | 0 | 0 | 0 | 0 | 0 | 0 | 0 | 0 | 0 | 0 | 0 | 0 | 0 | 0 | 0 | 0 | 90 | 9 | 3.955
0 | 10.19847 | 60.36641 | 8 | 0 | 0 | 19.08397 | 0 | 0 | 1.801527 | 0 | 0 | 0 | 0 | 0 | 0 | 0 | 0 | 0 | 0.5496183 | 0 | 0 | 0 | 0 | 0 | 0 | 0 | 0 | 0 | 0 | 0 | 0 | 90 | 9 | 4.032
0 | 15.61443 | 60.79481 | 6.538895 | 0 | 0 | 17.05186 | 0 | 0 | 0 | 0 | 0 | 0 | 0 | 0 | 0 | 0 | 0 | 0 | 0 | 0 | 0 | 0 | 0 | 0 | 0 | 0 | 0 | 0 | 0 | 0 | 0 | 90 | 9 | 5.283
0 | 12.11589 | 54.05326 | 21.18818 | 0 | 0 | 12.64267 | 0 | 0 | 0 | 0 | 0 | 0 | 0 | 0 | 0 | 0 | 0 | 0 | 0 | 0 | 0 | 0 | 0 | 0 | 0 | 0 | 0 | 0 | 0 | 0 | 0 | 90 | 9 | 10.766
0 | 9.082652 | 55.79776 | 18.71026 | 0 | 0 | 16.40932 | 0 | 0 | 0 | 0 | 0 | 0 | 0 | 0 | 0 | 0 | 0 | 0 | 0 | 0 | 0 | 0 | 0 | 0 | 0 | 0 | 0 | 0 | 0 | 0 | 0 | 90 | 9 | 7.635
0 | 10.53864 | 60.04098 | 7.435597 | 0 | 3.395785 | 16.83255 | 0 | 0 | 1.75644 | 0 | 0 | 0 | 0 | 0 | 0 | 0 | 0 | 0 | 0 | 0 | 0 | 0 | 0 | 0 | 0 | 0 | 0 | 0 | 0 | 0 | 0 | 90 | 9 | 2.974
0 | 14.10039 | 59.67287 | 7.163001 | 0 | 2.989284 | 14.3824 | 0 | 0 | 1.692047 | 0 | 0 | 0 | 0 | 0 | 0 | 0 | 0 | 0 | 0 | 0 | 0 | 0 | 0 | 0 | 0 | 0 | 0 | 0 | 0 | 0 | 0 | 90 | 9 | 4.126
0 | 10.80774 | 59.7554 | 7.224118 | 0 | 5.574516 | 14.93174 | 0 | 0 | 1.706485 | 0 | 0 | 0 | 0 | 0 | 0 | 0 | 0 | 0 | 0 | 0 | 0 | 0 | 0 | 0 | 0 | 0 | 0 | 0 | 0 | 0 | 0 | 90 | 9 | 2.944
0 | 10.28433 | 60.37508 | 7.683001 | 0 | 0.7864489 | 19.05626 | 0 | 0 | 1.814882 | 0 | 0 | 0 | 0 | 0 | 0 | 0 | 0 | 0 | 0 | 0 | 0 | 0 | 0 | 0 | 0 | 0 | 0 | 0 | 0 | 0 | 0 | 90 | 9 | 3.383
0 | 11.01945 | 59.63465 | 10.19446 | 0 | 0.5892752 | 18.56217 | 0 | 0 | 0 | 0 | 0 | 0 | 0 | 0 | 0 | 0 | 0 | 0 | 0 | 0 | 0 | 0 | 0 | 0 | 0 | 0 | 0 | 0 | 0 | 0 | 0 | 90 | 9 | 2.4
0 | 11.74752 | 59.23437 | 10.75395 | 0 | 0.5844535 | 17.67972 | 0 | 0 | 0 | 0 | 0 | 0 | 0 | 0 | 0 | 0 | 0 | 0 | 0 | 0 | 0 | 0 | 0 | 0 | 0 | 0 | 0 | 0 | 0 | 0 | 0 | 90 | 9 | 2.417
0 | 11.57834 | 59.82143 | 9.158986 | 0 | 2.016129 | 17.42512 | 0 | 0 | 0 | 0 | 0 | 0 | 0 | 0 | 0 | 0 | 0 | 0 | 0 | 0 | 0 | 0 | 0 | 0 | 0 | 0 | 0 | 0 | 0 | 0 | 0 | 90 | 9 | 1.047
0 | 9.249564 | 61.25654 | 6.573589 | 0 | 3.490401 | 19.4299 | 0 | 0 | 0 | 0 | 0 | 0 | 0 | 0 | 0 | 0 | 0 | 0 | 0 | 0 | 0 | 0 | 0 | 0 | 0 | 0 | 0 | 0 | 0 | 0 | 0 | 90 | 9 | 0.285
0 | 0 | 61.53846 | 7.692308 | 0 | 7.692308 | 23.07692 | 0 | 0 | 0 | 0 | 0 | 0 | 0 | 0 | 0 | 0 | 0 | 0 | 0 | 0 | 0 | 0 | 0 | 0 | 0 | 0 | 0 | 0 | 0 | 0 | 0 | 90 | 9 | -1.347
1.159951 | 0 | 57.60073 | 10.37851 | 0 | 12.27106 | 14.83516 | 0 | 0 | 3.754579 | 0 | 0 | 0 | 0 | 0 | 0 | 0 | 0 | 0 | 0 | 0 | 0 | 0 | 0 | 0 | 0 | 0 | 0 | 0 | 0 | 0 | 0 | 90 | 9 | 2.001
1.242236 | 0 | 57.24093 | 12.42236 | 0 | 6.472703 | 18.0778 | 0 | 0 | 4.543969 | 0 | 0 | 0 | 0 | 0 | 0 | 0 | 0 | 0 | 0 | 0 | 0 | 0 | 0 | 0 | 0 | 0 | 0 | 0 | 0 | 0 | 0 | 90 | 9 | 1.808
0 | 0 | 57.08502 | 14.37247 | 0 | 3.981107 | 19.36572 | 0 | 0 | 5.195682 | 0 | 0 | 0 | 0 | 0 | 0 | 0 | 0 | 0 | 0 | 0 | 0 | 0 | 0 | 0 | 0 | 0 | 0 | 0 | 0 | 0 | 0 | 90 | 9 | 1.792
0 | 0 | 61.49091 | 0 | 0 | 4.290909 | 20.83636 | 0 | 0 | 13.38182 | 0 | 0 | 0 | 0 | 0 | 0 | 0 | 0 | 0 | 0 | 0 | 0 | 0 | 0 | 0 | 0 | 0 | 0 | 0 | 0 | 0 | 0 | 90 | 9 | 1.335
0 | 0 | 54.80064 | 22.26475 | 0 | 4.401914 | 18.5327 | 0 | 0 | 0 | 0 | 0 | 0 | 0 | 0 | 0 | 0 | 0 | 0 | 0 | 0 | 0 | 0 | 0 | 0 | 0 | 0 | 0 | 0 | 0 | 0 | 0 | 90 | 9 | 0.182
0 | 1.685839 | 59.77456 | 9.56631 | 0 | 3.140288 | 21.91921 | 0 | 0 | 3.913791 | 0 | 0 | 0 | 0 | 0 | 0 | 0 | 0 | 0 | 0 | 0 | 0 | 0 | 0 | 0 | 0 | 0 | 0 | 0 | 0 | 0 | 0 | 50 | 7.4 | -5.339
0 | 0.3788662 | 58.26961 | 13.69429 | 0 | 0.551078 | 22.9214 | 0 | 0 | 4.184749 | 0 | 0 | 0 | 0 | 0 | 0 | 0 | 0 | 0 | 0 | 0 | 0 | 0 | 0 | 0 | 0 | 0 | 0 | 0 | 0 | 0 | 0 | 50 | 7.4 | -2.043
0 | 5.334372 | 59.10964 | 11.6227 | 0 | 0 | 21.36344 | 0 | 0 | 2.569843 | 0 | 0 | 0 | 0 | 0 | 0 | 0 | 0 | 0 | 0 | 0 | 0 | 0 | 0 | 0 | 0 | 0 | 0 | 0 | 0 | 0 | 0 | 50 | 7.4 | -0.236
0 | 1.608062 | 60.08076 | 8.926529 | 0 | 0 | 23.82075 | 0 | 0 | 5.563894 | 0 | 0 | 0 | 0 | 0 | 0 | 0 | 0 | 0 | 0 | 0 | 0 | 0 | 0 | 0 | 0 | 0 | 0 | 0 | 0 | 0 | 0 | 50 | 7.4 | -0.868
0 | 5.560331 | 60.17851 | 7.980165 | 0 | 0 | 21.56694 | 0 | 0 | 4.71405 | 0 | 0 | 0 | 0 | 0 | 0 | 0 | 0 | 0 | 0 | 0 | 0 | 0 | 0 | 0 | 0 | 0 | 0 | 0 | 0 | 0 | 0 | 50 | 7.4 | -0.13
0 | 3.883879 | 58.61036 | 13.0867 | 0 | 0 | 21.82213 | 0 | 0 | 2.596932 | 0 | 0 | 0 | 0 | 0 | 0 | 0 | 0 | 0 | 0 | 0 | 0 | 0 | 0 | 0 | 0 | 0 | 0 | 0 | 0 | 0 | 0 | 50 | 7.4 | -0.69
0 | 3.09147 | 58.77481 | 12.31894 | 0 | 0 | 22.16336 | 0 | 0 | 3.651422 | 0 | 0 | 0 | 0 | 0 | 0 | 0 | 0 | 0 | 0 | 0 | 0 | 0 | 0 | 0 | 0 | 0 | 0 | 0 | 0 | 0 | 0 | 50 | 7.4 | -0.634
0 | 0 | 59.83841 | 9.061158 | 0 | 3.415831 | 22.49949 | 0 | 0 | 5.185109 | 0 | 0 | 0 | 0 | 0 | 0 | 0 | 0 | 0 | 0 | 0 | 0 | 0 | 0 | 0 | 0 | 0 | 0 | 0 | 0 | 0 | 0 | 50 | 7.4 | -6.101
0 | 0 | 58.36055 | 12.9175 | 0 | 0 | 23.17985 | 0 | 0 | 5.542093 | 0 | 0 | 0 | 0 | 0 | 0 | 0 | 0 | 0 | 0 | 0 | 0 | 0 | 0 | 0 | 0 | 0 | 0 | 0 | 0 | 0 | 0 | 50 | 7.4 | -1.069
0 | 4.966867 | 60.70369 | 7.371411 | 0 | 3.142947 | 21.03818 | 0 | 0 | 2.776901 | 0 | 0 | 0 | 0 | 0 | 0 | 0 | 0 | 0 | 0 | 0 | 0 | 0 | 0 | 0 | 0 | 0 | 0 | 0 | 0 | 0 | 0 | 50 | 7.4 | -8.993
0 | 0.8689259 | 58.57563 | 13.06062 | 0 | 2.085422 | 22.2044 | 0 | 0 | 3.205 | 0 | 0 | 0 | 0 | 0 | 0 | 0 | 0 | 0 | 0 | 0 | 0 | 0 | 0 | 0 | 0 | 0 | 0 | 0 | 0 | 0 | 0 | 50 | 7.4 | -5.478
0 | 4.891725 | 59.31619 | 11.00155 | 0 | 1.031194 | 21.17169 | 0 | 0 | 2.587651 | 0 | 0 | 0 | 0 | 0 | 0 | 0 | 0 | 0 | 0 | 0 | 0 | 0 | 0 | 0 | 0 | 0 | 0 | 0 | 0 | 0 | 0 | 50 | 7.4 | -2.204
0 | 2.44974 | 59.57596 | 10.19838 | 0 | 1.637598 | 22.20743 | 0 | 0 | 3.930901 | 0 | 0 | 0 | 0 | 0 | 0 | 0 | 0 | 0 | 0 | 0 | 0 | 0 | 0 | 0 | 0 | 0 | 0 | 0 | 0 | 0 | 0 | 50 | 7.4 | -3.499
0 | 0 | 59.10601 | 10.96763 | 0 | 2.089399 | 22.65114 | 0 | 0 | 5.185819 | 0 | 0 | 0 | 0 | 0 | 0 | 0 | 0 | 0 | 0 | 0 | 0 | 0 | 0 | 0 | 0 | 0 | 0 | 0 | 0 | 0 | 0 | 50 | 7.4 | -5.364
0 | 0 | 58.4822 | 13.34489 | 0 | 3.279563 | 21.99707 | 0 | 0 | 2.89628 | 0 | 0 | 0 | 0 | 0 | 0 | 0 | 0 | 0 | 0 | 0 | 0 | 0 | 0 | 0 | 0 | 0 | 0 | 0 | 0 | 0 | 0 | 50 | 7.4 | -6.032
0 | 1.685839 | 59.77456 | 9.56631 | 0 | 3.140288 | 21.91921 | 0 | 0 | 3.913791 | 0 | 0 | 0 | 0 | 0 | 0 | 0 | 0 | 0 | 0 | 0 | 0 | 0 | 0 | 0 | 0 | 0 | 0 | 0 | 0 | 0 | 0 | 90 | 9 | 1.472
0 | 0.3788662 | 58.26961 | 13.69429 | 0 | 0.551078 | 22.9214 | 0 | 0 | 4.184749 | 0 | 0 | 0 | 0 | 0 | 0 | 0 | 0 | 0 | 0 | 0 | 0 | 0 | 0 | 0 | 0 | 0 | 0 | 0 | 0 | 0 | 0 | 90 | 9 | 2.8
0 | 5.334372 | 59.10964 | 11.6227 | 0 | 0 | 21.36344 | 0 | 0 | 2.569843 | 0 | 0 | 0 | 0 | 0 | 0 | 0 | 0 | 0 | 0 | 0 | 0 | 0 | 0 | 0 | 0 | 0 | 0 | 0 | 0 | 0 | 0 | 90 | 9 | 3.527
0 | 1.608062 | 60.08076 | 8.926529 | 0 | 0 | 23.82075 | 0 | 0 | 5.563894 | 0 | 0 | 0 | 0 | 0 | 0 | 0 | 0 | 0 | 0 | 0 | 0 | 0 | 0 | 0 | 0 | 0 | 0 | 0 | 0 | 0 | 0 | 90 | 9 | 3.116
0 | 5.560331 | 60.17851 | 7.980165 | 0 | 0 | 21.56694 | 0 | 0 | 4.71405 | 0 | 0 | 0 | 0 | 0 | 0 | 0 | 0 | 0 | 0 | 0 | 0 | 0 | 0 | 0 | 0 | 0 | 0 | 0 | 0 | 0 | 0 | 90 | 9 | 3.7
0 | 3.883879 | 58.61036 | 13.0867 | 0 | 0 | 21.82213 | 0 | 0 | 2.596932 | 0 | 0 | 0 | 0 | 0 | 0 | 0 | 0 | 0 | 0 | 0 | 0 | 0 | 0 | 0 | 0 | 0 | 0 | 0 | 0 | 0 | 0 | 90 | 9 | 3.564
0 | 3.09147 | 58.77481 | 12.31894 | 0 | 0 | 22.16336 | 0 | 0 | 3.651422 | 0 | 0 | 0 | 0 | 0 | 0 | 0 | 0 | 0 | 0 | 0 | 0 | 0 | 0 | 0 | 0 | 0 | 0 | 0 | 0 | 0 | 0 | 90 | 9 | 3.614
0 | 0 | 59.83841 | 9.061158 | 0 | 3.415831 | 22.49949 | 0 | 0 | 5.185109 | 0 | 0 | 0 | 0 | 0 | 0 | 0 | 0 | 0 | 0 | 0 | 0 | 0 | 0 | 0 | 0 | 0 | 0 | 0 | 0 | 0 | 0 | 90 | 9 | 0.937
0 | 0 | 58.36055 | 12.9175 | 0 | 0 | 23.17985 | 0 | 0 | 5.542093 | 0 | 0 | 0 | 0 | 0 | 0 | 0 | 0 | 0 | 0 | 0 | 0 | 0 | 0 | 0 | 0 | 0 | 0 | 0 | 0 | 0 | 0 | 90 | 9 | 3.725
0 | 4.966867 | 60.70369 | 7.371411 | 0 | 3.142947 | 21.03818 | 0 | 0 | 2.776901 | 0 | 0 | 0 | 0 | 0 | 0 | 0 | 0 | 0 | 0 | 0 | 0 | 0 | 0 | 0 | 0 | 0 | 0 | 0 | 0 | 0 | 0 | 90 | 9 | 1.666
0 | 0.8689259 | 58.57563 | 13.06062 | 0 | 2.085422 | 22.2044 | 0 | 0 | 3.205 | 0 | 0 | 0 | 0 | 0 | 0 | 0 | 0 | 0 | 0 | 0 | 0 | 0 | 0 | 0 | 0 | 0 | 0 | 0 | 0 | 0 | 0 | 90 | 9 | 1.786
0 | 4.891725 | 59.31619 | 11.00155 | 0 | 1.031194 | 21.17169 | 0 | 0 | 2.587651 | 0 | 0 | 0 | 0 | 0 | 0 | 0 | 0 | 0 | 0 | 0 | 0 | 0 | 0 | 0 | 0 | 0 | 0 | 0 | 0 | 0 | 0 | 90 | 9 | 2.369
0 | 2.44974 | 59.57596 | 10.19838 | 0 | 1.637598 | 22.20743 | 0 | 0 | 3.930901 | 0 | 0 | 0 | 0 | 0 | 0 | 0 | 0 | 0 | 0 | 0 | 0 | 0 | 0 | 0 | 0 | 0 | 0 | 0 | 0 | 0 | 0 | 90 | 9 | 1.921
0 | 0 | 59.10601 | 10.96763 | 0 | 2.089399 | 22.65114 | 0 | 0 | 5.185819 | 0 | 0 | 0 | 0 | 0 | 0 | 0 | 0 | 0 | 0 | 0 | 0 | 0 | 0 | 0 | 0 | 0 | 0 | 0 | 0 | 0 | 0 | 90 | 9 | 1.857
0 | 0 | 58.4822 | 13.34489 | 0 | 3.279563 | 21.99707 | 0 | 0 | 2.89628 | 0 | 0 | 0 | 0 | 0 | 0 | 0 | 0 | 0 | 0 | 0 | 0 | 0 | 0 | 0 | 0 | 0 | 0 | 0 | 0 | 0 | 0 | 90 | 9 | 1.086
0 | 0 | 60.13712 | 7.247796 | 0 | 7.247796 | 20.27424 | 0 | 0 | 5.093046 | 0 | 0 | 0 | 0 | 0 | 0 | 0 | 0 | 0 | 0 | 0 | 0 | 0 | 0 | 0 | 0 | 0 | 0 | 0 | 0 | 0 | 0 | 90 | 9 | 1.808
0 | 0 | 61.46045 | 4.732928 | 0 | 4.732928 | 22.92089 | 0 | 0 | 6.152806 | 0 | 0 | 0 | 0 | 0 | 0 | 0 | 0 | 0 | 0 | 0 | 0 | 0 | 0 | 0 | 0 | 0 | 0 | 0 | 0 | 0 | 0 | 90 | 9 | 1.792
0 | 0 | 64.82803 | 0 | 0 | 5.515899 | 26.89812 | 0 | 0 | 2.757949 | 0 | 0 | 0 | 0 | 0 | 0 | 0 | 0 | 0 | 0 | 0 | 0 | 0 | 0 | 0 | 0 | 0 | 0 | 0 | 0 | 0 | 0 | 90 | 9 | 1.335
0 | 0 | 62.65664 | 6.015038 | 0 | 6.015038 | 25.31328 | 0 | 0 | 0 | 0 | 0 | 0 | 0 | 0 | 0 | 0 | 0 | 0 | 0 | 0 | 0 | 0 | 0 | 0 | 0 | 0 | 0 | 0 | 0 | 0 | 0 | 90 | 9 | 0.182
0 | 10.30303 | 59.09091 | 10.90909 | 0 | 0 | 18.48485 | 0 | 0 | 1.212121 | 0 | 0 | 0 | 0 | 0 | 0 | 0 | 0 | 0 | 0 | 0 | 0 | 0 | 0 | 0 | 0 | 0 | 0 | 0 | 0 | 0 | 0 | 90 | 6.9 | 3.611
0 | 10.30303 | 59.09091 | 10.90909 | 0 | 0 | 18.18182 | 0 | 0 | 1.212121 | 0 | 0 | 0 | 0 | 0 | 0 | 0 | 0 | 0 | 0.3030303 | 0 | 0 | 0 | 0 | 0 | 0 | 0 | 0 | 0 | 0 | 0 | 0 | 90 | 6.9 | 2.708
0 | 10.74627 | 59.10448 | 10.74627 | 0 | 0 | 17.61194 | 0 | 0 | 1.19403 | 0 | 0 | 0 | 0 | 0 | 0 | 0 | 0 | 0 | 0.5970149 | 0 | 0 | 0 | 0 | 0 | 0 | 0 | 0 | 0 | 0 | 0 | 0 | 90 | 6.9 | 1.629
0 | 10.74627 | 59.10448 | 10.74627 | 0 | 0 | 17.01493 | 0 | 0 | 1.19403 | 0 | 0 | 0 | 0 | 0 | 0 | 0 | 0 | 0 | 1.19403 | 0 | 0 | 0 | 0 | 0 | 0 | 0 | 0 | 0 | 0 | 0 | 0 | 90 | 6.9 | 0.262
0 | 10.30303 | 59.09091 | 10.90909 | 0 | 0 | 16.66667 | 0 | 0 | 1.212121 | 0 | 0 | 0 | 0 | 0 | 0 | 0 | 0 | 0 | 1.818182 | 0 | 0 | 0 | 0 | 0 | 0 | 0 | 0 | 0 | 0 | 0 | 0 | 90 | 6.9 | -1.661
0 | 10.84337 | 58.73494 | 11.44578 | 0 | 0 | 15.36145 | 0 | 0 | 1.204819 | 0 | 0 | 0 | 0 | 0 | 0 | 0 | 0 | 0 | 2.409639 | 0 | 0 | 0 | 0 | 0 | 0 | 0 | 0 | 0 | 0 | 0 | 0 | 90 | 6.9 | -2.397
6.661172 | 10.88012 | 58.473 | 5.421742 | 0.6868761 | 0.7570901 | 15.94468 | 0 | 0 | 0 | 0 | 0 | 0 | 0.4823397 | 0 | 0 | 0 | 0 | 0 | 0.4029673 | 0.2900143 | 0 | 0 | 0 | 0 | 0 | 0 | 0 | 0 | 0 | 0 | 0 | 23 | 8 | -5.136
6.661172 | 10.88012 | 58.473 | 5.421742 | 0.6868761 | 0.7570901 | 15.94468 | 0 | 0 | 0 | 0 | 0 | 0 | 0.4823397 | 0 | 0 | 0 | 0 | 0 | 0.4029673 | 0.2900143 | 0 | 0 | 0 | 0 | 0 | 0 | 0 | 0 | 0 | 0 | 0 | 23 | 10 | -3.501
6.661172 | 10.88012 | 58.473 | 5.421742 | 0.6868761 | 0.7570901 | 15.94468 | 0 | 0 | 0 | 0 | 0 | 0 | 0.4823397 | 0 | 0 | 0 | 0 | 0 | 0.4029673 | 0.2900143 | 0 | 0 | 0 | 0 | 0 | 0 | 0 | 0 | 0 | 0 | 0 | 23 | 12 | -0.714
6.661172 | 10.88012 | 58.473 | 5.421742 | 0.6868761 | 0.7570901 | 15.94468 | 0 | 0 | 0 | 0 | 0 | 0 | 0.4823397 | 0 | 0 | 0 | 0 | 0 | 0.4029673 | 0.2900143 | 0 | 0 | 0 | 0 | 0 | 0 | 0 | 0 | 0 | 0 | 0 | 40 | 7.9 | -2.994
6.661172 | 10.88012 | 58.473 | 5.421742 | 0.6868761 | 0.7570901 | 15.94468 | 0 | 0 | 0 | 0 | 0 | 0 | 0.4823397 | 0 | 0 | 0 | 0 | 0 | 0.4029673 | 0.2900143 | 0 | 0 | 0 | 0 | 0 | 0 | 0 | 0 | 0 | 0 | 0 | 40 | 9.8 | -2.234
6.661172 | 10.88012 | 58.473 | 5.421742 | 0.6868761 | 0.7570901 | 15.94468 | 0 | 0 | 0 | 0 | 0 | 0 | 0.4823397 | 0 | 0 | 0 | 0 | 0 | 0.4029673 | 0.2900143 | 0 | 0 | 0 | 0 | 0 | 0 | 0 | 0 | 0 | 0 | 0 | 40 | 11.5 | 0.76
6.661172 | 10.88012 | 58.473 | 5.421742 | 0.6868761 | 0.7570901 | 15.94468 | 0 | 0 | 0 | 0 | 0 | 0 | 0.4823397 | 0 | 0 | 0 | 0 | 0 | 0.4029673 | 0.2900143 | 0 | 0 | 0 | 0 | 0 | 0 | 0 | 0 | 0 | 0 | 0 | 70 | 7.6 | -0.921
6.661172 | 10.88012 | 58.473 | 5.421742 | 0.6868761 | 0.7570901 | 15.94468 | 0 | 0 | 0 | 0 | 0 | 0 | 0.4823397 | 0 | 0 | 0 | 0 | 0 | 0.4029673 | 0.2900143 | 0 | 0 | 0 | 0 | 0 | 0 | 0 | 0 | 0 | 0 | 0 | 70 | 9.3 | 0.944
6.661172 | 10.88012 | 58.473 | 5.421742 | 0.6868761 | 0.7570901 | 15.94468 | 0 | 0 | 0 | 0 | 0 | 0 | 0.4823397 | 0 | 0 | 0 | 0 | 0 | 0.4029673 | 0.2900143 | 0 | 0 | 0 | 0 | 0 | 0 | 0 | 0 | 0 | 0 | 0 | 70 | 10.7 | 2.487
6.182342 | 10.84977 | 58.68625 | 5.31755 | 0.8678586 | 0.9813242 | 15.71039 | 0 | 0 | 0 | 0 | 0 | 0 | 0.5519948 | 0 | 0 | 0 | 0 | 0 | 0.4845288 | 0.3679966 | 0 | 0 | 0 | 0 | 0 | 0 | 0 | 0 | 0 | 0 | 0 | 23 | 8 | -5.297
6.182342 | 10.84977 | 58.68625 | 5.31755 | 0.8678586 | 0.9813242 | 15.71039 | 0 | 0 | 0 | 0 | 0 | 0 | 0.5519948 | 0 | 0 | 0 | 0 | 0 | 0.4845288 | 0.3679966 | 0 | 0 | 0 | 0 | 0 | 0 | 0 | 0 | 0 | 0 | 0 | 23 | 10 | -3.731
6.182342 | 10.84977 | 58.68625 | 5.31755 | 0.8678586 | 0.9813242 | 15.71039 | 0 | 0 | 0 | 0 | 0 | 0 | 0.5519948 | 0 | 0 | 0 | 0 | 0 | 0.4845288 | 0.3679966 | 0 | 0 | 0 | 0 | 0 | 0 | 0 | 0 | 0 | 0 | 0 | 23 | 12 | -0.622
6.182342 | 10.84977 | 58.68625 | 5.31755 | 0.8678586 | 0.9813242 | 15.71039 | 0 | 0 | 0 | 0 | 0 | 0 | 0.5519948 | 0 | 0 | 0 | 0 | 0 | 0.4845288 | 0.3679966 | 0 | 0 | 0 | 0 | 0 | 0 | 0 | 0 | 0 | 0 | 0 | 40 | 7.9 | -3.823
6.182342 | 10.84977 | 58.68625 | 5.31755 | 0.8678586 | 0.9813242 | 15.71039 | 0 | 0 | 0 | 0 | 0 | 0 | 0.5519948 | 0 | 0 | 0 | 0 | 0 | 0.4845288 | 0.3679966 | 0 | 0 | 0 | 0 | 0 | 0 | 0 | 0 | 0 | 0 | 0 | 40 | 9.8 | -1.658
6.182342 | 10.84977 | 58.68625 | 5.31755 | 0.8678586 | 0.9813242 | 15.71039 | 0 | 0 | 0 | 0 | 0 | 0 | 0.5519948 | 0 | 0 | 0 | 0 | 0 | 0.4845288 | 0.3679966 | 0 | 0 | 0 | 0 | 0 | 0 | 0 | 0 | 0 | 0 | 0 | 40 | 11.5 | 0.967
6.182342 | 10.84977 | 58.68625 | 5.31755 | 0.8678586 | 0.9813242 | 15.71039 | 0 | 0 | 0 | 0 | 0 | 0 | 0.5519948 | 0 | 0 | 0 | 0 | 0 | 0.4845288 | 0.3679966 | 0 | 0 | 0 | 0 | 0 | 0 | 0 | 0 | 0 | 0 | 0 | 70 | 7.6 | -0.99
6.182342 | 10.84977 | 58.68625 | 5.31755 | 0.8678586 | 0.9813242 | 15.71039 | 0 | 0 | 0 | 0 | 0 | 0 | 0.5519948 | 0 | 0 | 0 | 0 | 0 | 0.4845288 | 0.3679966 | 0 | 0 | 0 | 0 | 0 | 0 | 0 | 0 | 0 | 0 | 0 | 70 | 9.3 | 0.461
6.182342 | 10.84977 | 58.68625 | 5.31755 | 0.8678586 | 0.9813242 | 15.71039 | 0 | 0 | 0 | 0 | 0 | 0 | 0.5519948 | 0 | 0 | 0 | 0 | 0 | 0.4845288 | 0.3679966 | 0 | 0 | 0 | 0 | 0 | 0 | 0 | 0 | 0 | 0 | 0 | 70 | 10.7 | 1.589
0 | 9.494503 | 60.62679 | 7.51673 | 0 | 2.282505 | 17.89555 | 0 | 0 | 1.702916 | 0 | 0 | 0 | 0 | 0 | 0 | 0 | 0 | 0 | 0.480999 | 0 | 0 | 0 | 0 | 0 | 0 | 0 | 0 | 0 | 0 | 0 | 0 | 90 | 10 | 2.996
0 | 9.423335 | 60.91492 | 7.462375 | 0 | 2.270899 | 17.76188 | 0 | 0 | 1.689763 | 0 | 0 | 0 | 0 | 0 | 0 | 0 | 0 | 0 | 0.4768291 | 0 | 0 | 0 | 0 | 0 | 0 | 0 | 0 | 0 | 0 | 0 | 0 | 90 | 10 | 3.091
0 | 9.283977 | 61.48188 | 7.355995 | 0 | 2.23646 | 17.50608 | 0 | 0 | 1.666963 | 0 | 0 | 0 | 0 | 0 | 0 | 0 | 0 | 0 | 0.468648 | 0 | 0 | 0 | 0 | 0 | 0 | 0 | 0 | 0 | 0 | 0 | 0 | 90 | 10 | 3.466
0 | 8.894611 | 63.09322 | 7.045468 | 0 | 2.141729 | 16.77687 | 0 | 0 | 1.597519 | 0 | 0 | 0 | 0 | 0 | 0 | 0 | 0 | 0 | 0.4505822 | 0 | 0 | 0 | 0 | 0 | 0 | 0 | 0 | 0 | 0 | 0 | 0 | 90 | 10 | 4.263
0 | 8.894611 | 63.09322 | 7.045468 | 0 | 2.141729 | 16.77687 | 0 | 0 | 1.597519 | 0 | 0 | 0 | 0 | 0 | 0 | 0 | 0 | 0 | 0.4505822 | 0 | 0 | 0 | 0 | 0 | 0 | 0 | 0 | 0 | 0 | 0 | 0 | 90 | 2 | 1.856
0 | 8.53965 | 64.57027 | 6.765853 | 0 | 2.056912 | 16.10285 | 0 | 0 | 1.531128 | 0 | 0 | 0 | 0 | 0 | 0 | 0 | 0 | 0 | 0.4333381 | 0 | 0 | 0 | 0 | 0 | 0 | 0 | 0 | 0 | 0 | 0 | 0 | 90 | 10 | 4.22
2.986695 | 8.109898 | 59.42575 | 5.950719 | 0 | 2.947318 | 16.06408 | 0 | 0 | 1.62371 | 0 | 0 | 0.1073922 | 1.214725 | 0 | 0.6992423 | 0 | 0 | 0 | 0.2771314 | 0.2926436 | 0 | 0 | 0 | 0 | 0 | 0 | 0 | 0 | 0 | 0.300698 | 0 | 100 | 7 | 0.663
2.952872 | 8.017346 | 58.72262 | 7.988998 | 0 | 2.913797 | 15.88107 | 0 | 0 | 1.605155 | 0 | 0 | 0.170859 | 0.08428021 | 0 | 0.6914808 | 0 | 0 | 0 | 0.2739107 | 0.4892083 | 0 | 0 | 0 | 0 | 0 | 0 | 0 | 0 | 0 | 0.208402 | 0 | 100 | 7 | 0.765
2.836294 | 8.756678 | 58.58999 | 7.673384 | 0 | 2.798857 | 15.25436 | 0 | 0 | 1.542045 | 0 | 0 | 0.07219981 | 1.153414 | 0 | 0.6640599 | 0 | 0 | 0 | 0.263247 | 0.1952069 | 0 | 0 | 0 | 0 | 0 | 0 | 0 | 0 | 0 | 0.2002579 | 0 | 100 | 7 | 1.078
3.013303 | 9.303342 | 59.45392 | 6.003257 | 0 | 1.621903 | 16.20646 | 0 | 0 | 1.638368 | 0 | 0 | 0.1269263 | 0.9489541 | 0 | 0.7055788 | 0 | 0 | 0 | 0.2795972 | 0.3445571 | 0 | 0 | 0 | 0 | 0 | 0 | 0 | 0 | 0 | 0.3538371 | 0 | 100 | 7 | 0.582
2.761217 | 9.976338 | 59.93109 | 5.501388 | 0 | 1.486439 | 17.33848 | 0 | 0 | 1.501171 | 0 | 0 | 0.07997426 | 0.07937295 | 0 | 0.6467092 | 0 | 0 | 0 | 0.2561582 | 0.217975 | 0 | 0 | 0 | 0 | 0 | 0 | 0 | 0 | 0 | 0.2236874 | 0 | 100 | 7 | 0.457
2.699892 | 8.808345 | 59.26651 | 7.304407 | 0 | 1.453319 | 17.67066 | 0 | 0 | 1.467651 | 0 | 0 | 0.05671787 | 0.07745343 | 0 | 0.6321298 | 0 | 0 | 0 | 0.2506564 | 0.154297 | 0 | 0 | 0 | 0 | 0 | 0 | 0 | 0 | 0 | 0.1579562 | 0 | 100 | 7 | 0.476
2.693893 | 8.789615 | 60.0413 | 5.367318 | 0 | 2.658375 | 17.66712 | 0 | 0 | 1.464635 | 0 | 0 | 0.05417884 | 0.07705436 | 0 | 0.6308825 | 0 | 0 | 0 | 0.2498247 | 0.1510988 | 0 | 0 | 0 | 0 | 0 | 0 | 0 | 0 | 0 | 0.1547107 | 0 | 100 | 7 | 0.599
2.633405 | 9.457649 | 59.10208 | 7.125085 | 0 | 2.598715 | 16.4359 | 0 | 0 | 1.431835 | 0 | 0 | 0.04395986 | 0.07296738 | 0 | 0.6166342 | 0 | 0 | 0 | 0.2443211 | 0.1172263 | 0 | 0 | 0 | 0 | 0 | 0 | 0 | 0 | 0 | 0.1202167 | 0 | 100 | 7 | 0.867
2.718805 | 8.870525 | 60.02107 | 5.416483 | 0 | 1.463229 | 17.82978 | 0 | 0 | 1.478018 | 0 | 0 | 0.04527318 | 1.02257 | 0 | 0.6365409 | 0 | 0 | 0 | 0.2523225 | 0.1210303 | 0 | 0 | 0 | 0 | 0 | 0 | 0 | 0 | 0 | 0.1243503 | 0 | 100 | 7 | 0.888
2.94905 | 9.104644 | 59.56984 | 5.875381 | 0 | 2.909669 | 15.86042 | 0 | 0 | 1.603272 | 0 | 0 | 0.1730503 | 0.2817275 | 0 | 0.6906867 | 0 | 0 | 0 | 0.2737755 | 0.4949164 | 0 | 0 | 0 | 0 | 0 | 0 | 0 | 0 | 0 | 0.2135676 | 0 | 100 | 7 | 1.118
2.93986 | 9.270054 | 58.68807 | 7.954312 | 0 | 1.582397 | 16.11058 | 0 | 0 | 1.598421 | 0 | 0 | 0.1236531 | 0.09009445 | 0 | 0.6884062 | 0 | 0 | 0 | 0.272702 | 0.3361914 | 0 | 0 | 0 | 0 | 0 | 0 | 0 | 0 | 0 | 0.3452613 | 0 | 100 | 7 | 0.482
2.963511 | 8.37064 | 59.62073 | 5.903555 | 0 | 2.924399 | 16.72684 | 0 | 0 | 1.611127 | 0 | 0 | 0.1245577 | 0.09928515 | 0 | 0.6937926 | 0 | 0 | 0 | 0.2749898 | 0.338773 | 0 | 0 | 0 | 0 | 0 | 0 | 0 | 0 | 0 | 0.3477989 | 0 | 100 | 7 | 0.27
2.938023 | 8.170127 | 58.68322 | 7.949018 | 0 | 1.581686 | 16.32329 | 0 | 0 | 1.597436 | 0 | 0 | 0.09541002 | 1.17218 | 0 | 0.6878608 | 0 | 0 | 0 | 0.2726001 | 0.2613932 | 0 | 0 | 0 | 0 | 0 | 0 | 0 | 0 | 0 | 0.2677538 | 0 | 100 | 7 | 0.884
3.006576 | 8.360574 | 59.6535 | 5.989309 | 0 | 1.618275 | 16.70346 | 0 | 0 | 1.634427 | 0 | 0 | 0.1688267 | 1.205246 | 0 | 0.7041495 | 0 | 0 | 0 | 0.278814 | 0.482252 | 0 | 0 | 0 | 0 | 0 | 0 | 0 | 0 | 0 | 0.1945929 | 0 | 100 | 7 | 0.963
2.632789 | 9.511681 | 59.32049 | 7.122694 | 0 | 1.456683 | 17.26431 | 0 | 0 | 1.431145 | 0 | 0 | 0.06707959 | 0.07559222 | 0 | 0.616315 | 0 | 0 | 0 | 0.2441425 | 0.1951097 | 0 | 0 | 0 | 0 | 0 | 0 | 0 | 0 | 0 | 0.061972 | 0 | 100 | 7 | 0.85
2.63173 | 9.508032 | 60.07152 | 5.243257 | 0 | 2.596712 | 17.25844 | 0 | 0 | 1.430683 | 0 | 0 | 0.0670054 | 0.07542316 | 0 | 0.6161803 | 0 | 0 | 0 | 0.2441151 | 0.1949554 | 0 | 0 | 0 | 0 | 0 | 0 | 0 | 0 | 0 | 0.06195474 | 0 | 100 | 7 | 0.732
2.89865 | 8.948993 | 58.71015 | 7.842112 | 0 | 1.559937 | 15.66225 | 0 | 0 | 1.575847 | 0 | 0 | 0.1397807 | 1.178855 | 0 | 0.6788264 | 0 | 0 | 0 | 0.2689547 | 0.4053261 | 0 | 0 | 0 | 0 | 0 | 0 | 0 | 0 | 0 | 0.1303104 | 0 | 100 | 7 | 1.421
2.808143 | 8.917033 | 60.09343 | 5.595001 | 0 | 1.512019 | 17.88386 | 0 | 0 | 1.526842 | 0 | 0 | 0.1353139 | 0.09122284 | 0 | 0.6575647 | 0 | 0 | 0 | 0.2607453 | 0.3926383 | 0 | 0 | 0 | 0 | 0 | 0 | 0 | 0 | 0 | 0.1261916 | 0 | 100 | 7 | 0.916
2.707673 | 9.368043 | 59.78177 | 5.394652 | 0 | 2.671625 | 16.31447 | 0 | 0 | 1.471997 | 0 | 0 | 0.06875995 | 1.078129 | 0 | 0.6338599 | 0 | 0 | 0 | 0.251341 | 0.1949311 | 0 | 0 | 0 | 0 | 0 | 0 | 0 | 0 | 0 | 0.0627518 | 0 | 100 | 7 | 1.2
2.650269 | 8.530786 | 59.2522 | 7.170717 | 0 | 2.614995 | 17.07819 | 0 | 0 | 1.440791 | 0 | 0 | 0.06749469 | 0.07597392 | 0 | 0.6206798 | 0 | 0 | 0 | 0.2458977 | 0.1909523 | 0 | 0 | 0 | 0 | 0 | 0 | 0 | 0 | 0 | 0.06105048 | 0 | 100 | 7 | 0.829
2.730103 | 8.489032 | 59.11188 | 7.386896 | 0 | 1.469741 | 17.00398 | 0 | 0 | 1.484404 | 0 | 0 | 0.06956545 | 1.102135 | 0 | 0.6393884 | 0 | 0 | 0 | 0.2533683 | 0.1967611 | 0 | 0 | 0 | 0 | 0 | 0 | 0 | 0 | 0 | 0.06274531 | 0 | 100 | 7 | 1.209
2.859548 | 8.891917 | 59.30706 | 6.682297 | 0 | 2.180898 | 16.54109 | 0 | 0 | 1.554683 | 0 | 0 | 0.1102138 | 0.5624244 | 0 | 0.6696324 | 0 | 0 | 0 | 0.2651811 | 0.3089327 | 0 | 0 | 0 | 0 | 0 | 0 | 0 | 0 | 0 | 0.06612829 | 0 | 100 | 7 | 0.967
2.928894 | 9.106694 | 59.37981 | 6.339389 | 0 | 1.883313 | 16.34687 | 0 | 0 | 1.592452 | 0 | 0 | 0.1181823 | 0.7490162 | 0 | 0.6859645 | 0 | 0 | 0 | 0.2718511 | 0.3257143 | 0 | 0 | 0 | 0 | 0 | 0 | 0 | 0 | 0 | 0.2718511 | 0 | 100 | 7 | 0.82
2.734746 | 9.222604 | 59.30623 | 6.928924 | 0 | 1.758196 | 16.89574 | 0 | 0 | 1.487082 | 0 | 0 | 0.08868537 | 0.3082069 | 0 | 0.6403556 | 0 | 0 | 0 | 0.2539167 | 0.2491958 | 0 | 0 | 0 | 0 | 0 | 0 | 0 | 0 | 0 | 0.1261153 | 0 | 100 | 7 | 0.863
0.5322109 | 9.536298 | 56.79305 | 12.05918 | 3.69829 | 3.509266 | 12.74236 | 0 | 0 | 0.0710041 | 0 | 0.1177005 | 0.02526722 | 0.472721 | 0.07995957 | 0 | 0 | 0.01535224 | 0.007036442 | 0.05821057 | 0.07580167 | 0.04317817 | 0.006076928 | 0 | 0.03646157 | 0.01695143 | 0.02430771 | 0 | 0.02686642 | 0.01215386 | 0.04029962 | 0 | 100 | 7 | 2.277
0.5250099 | 9.012669 | 57.67184 | 11.89533 | 1.21615 | 4.807695 | 13.54195 | 0.4699389 | 0 | 0.07006251 | 0 | 0.1162609 | 0.008872544 | 0.4662675 | 0.0786291 | 0 | 0 | 0.005813046 | 0.001835699 | 0.01896889 | 0.02447598 | 0.01468559 | 0.002447598 | 0 | 0.01223799 | 0.005201147 | 0.008566595 | 0 | 0.008566595 | 0.003671398 | 0.01284989 | 0 | 100 | 7 | 1.418
0.5519987 | 9.894455 | 58.27311 | 9.982384 | 1.278939 | 5.057139 | 13.21377 | 0 | 0 | 0.07357947 | 0 | 0.1221236 | 0.06655737 | 0.4909369 | 0.08273874 | 0 | 0 | 0.03785832 | 0.0201504 | 0.1438005 | 0.1905128 | 0.1099112 | 0.01557076 | 0 | 0.09220332 | 0.04030079 | 0.06228304 | 0 | 0.06655737 | 0.03114152 | 0.1019732 | 0 | 100 | 7 | 1.788
0.5467294 | 9.854506 | 57.29637 | 12.38749 | 1.342395 | 3.604924 | 13.11656 | 0 | 0 | 0.07270337 | 0 | 0.1209784 | 0.07270337 | 0.4856585 | 0.0820094 | 0 | 0 | 0.04129552 | 0.0215202 | 0.1608199 | 0.2128755 | 0.1227233 | 0.01803044 | 0 | 0.102948 | 0.0453669 | 0.06921361 | 0 | 0.07444825 | 0.03489762 | 0.1128356 | 0 | 100 | 7 | 1.878
0.5088444 | 10.42987 | 57.88263 | 11.53151 | 1.178967 | 3.356073 | 13.82389 | 0.4553726 | 0 | 0.06784592 | 0 | 0.1126932 | 0.008624481 | 0.4524978 | 0.0764704 | 0 | 0 | 0.004887206 | 0.001724896 | 0.01839889 | 0.02386107 | 0.01437414 | 0.002299862 | 0 | 0.01207427 | 0.004887206 | 0.008049516 | 0 | 0.008049516 | 0.003449793 | 0.01264924 | 0 | 100 | 7 | 1.394
0.5189921 | 10.85553 | 58.41661 | 9.691976 | 1.826679 | 3.42077 | 14.34744 | 0 | 0 | 0.06897213 | 0 | 0.1144381 | 0.01329956 | 0.4608452 | 0.0779416 | 0 | 0 | 0.007423009 | 0.003711505 | 0.03000133 | 0.0389708 | 0.02195974 | 0.003711505 | 0 | 0.01917611 | 0.00896947 | 0.01299027 | 0 | 0.01299027 | 0.005567257 | 0.02103186 | 0 | 100 | 7 | 1.345
0.5506346 | 9.451431 | 58.68945 | 9.952737 | 1.275154 | 3.629996 | 14.30355 | 0.4926731 | 0 | 0.07337685 | 0 | 0.1214726 | 0.05919477 | 0.4889734 | 0.08262603 | 0 | 0 | 0.03360536 | 0.01849836 | 0.1301052 | 0.1729597 | 0.1005078 | 0.01418208 | 0 | 0.08324264 | 0.03761334 | 0.05549509 | 0 | 0.06166121 | 0.02898077 | 0.09187521 | 0 | 100 | 7 | 1.556
0.5342267 | 9.17059 | 58.0306 | 9.657129 | 3.712121 | 3.522275 | 13.94543 | 0 | 0 | 0.07123023 | 0 | 0.1183146 | 0.0458771 | 0.4744658 | 0.08028492 | 0 | 0 | 0.02505131 | 0.01388386 | 0.1005071 | 0.1331039 | 0.07636122 | 0.01116745 | 0 | 0.06519377 | 0.02867319 | 0.04285887 | 0 | 0.04768804 | 0.02173126 | 0.07123023 | 0 | 100 | 7 | 1.692
0.5127657 | 9.542529 | 58.27088 | 10.44088 | 1.187396 | 4.694089 | 14.51266 | 0 | 0 | 0.0682146 | 0 | 0.1133056 | 0.008671347 | 0.4555348 | 0.07688595 | 0 | 0 | 0.005491853 | 0.001734269 | 0.01878792 | 0.02399073 | 0.01445225 | 0.002312359 | 0 | 0.01213989 | 0.004913763 | 0.008093257 | 0 | 0.008093257 | 0.003468539 | 0.01271798 | 0 | 100 | 7 | 1.182
0.5290575 | 9.513151 | 58.14109 | 9.568964 | 2.942664 | 4.847562 | 12.66657 | 0.4738262 | 0 | 0.07063789 | 0 | 0.1168577 | 0.03866189 | 0.4703379 | 0.07935862 | 0 | 0 | 0.02296458 | 0.01220902 | 0.08517244 | 0.1124974 | 0.06540546 | 0.009883491 | 0 | 0.05464989 | 0.02441804 | 0.03662706 | 0 | 0.03953396 | 0.01802284 | 0.05988233 | 0 | 100 | 7 | 2.182
0.5301111 | 9.616359 | 57.9845 | 10.4505 | 2.309341 | 4.079577 | 13.54782 | 0.2230784 | 0 | 0.07076144 | 0 | 0.1175359 | 0.03418137 | 0.4713431 | 0.0794567 | 0 | 0 | 0.01918954 | 0.01079412 | 0.077058 | 0.1019444 | 0.0581683 | 0.008695261 | 0 | 0.0491732 | 0.02188807 | 0.03298202 | 0 | 0.03478104 | 0.01679085 | 0.05397059 | 0 | 100 | 7 | 1.815
0.5468224 | 9.392044 | 58.49692 | 9.89055 | 1.267298 | 5.010075 | 13.09191 | 0.4894117 | 0 | 0.07275807 | 0 | 0.121074 | 0.07048438 | 0.4860012 | 0.08213704 | 0 | 0 | 0.03950536 | 0.02160005 | 0.1557477 | 0.2057689 | 0.1182319 | 0.01790531 | 0 | 0.09833708 | 0.04405274 | 0.06650542 | 0 | 0.07218965 | 0.03353692 | 0.1091371 | 0 | 100 | 7 | 1.714
0.5475697 | 9.400047 | 57.79475 | 9.898931 | 3.805039 | 3.610594 | 13.10321 | 0 | 0 | 0.07302933 | 0 | 0.120814 | 0.07302933 | 0.4868622 | 0.0820453 | 0 | 0 | 0.04147345 | 0.02163832 | 0.1577794 | 0.2103726 | 0.121415 | 0.01803193 | 0 | 0.1015799 | 0.04387771 | 0.06792029 | 0 | 0.07332987 | 0.03486174 | 0.111798 | 0 | 100 | 7 | 2.031
0.5087905 | 10.64617 | 58.76416 | 9.689391 | 1.178765 | 3.355035 | 14.54843 | 0.4416784 | 0 | 0.06768578 | 0 | 0.1124272 | 0.01089856 | 0.4520033 | 0.0762899 | 0 | 0 | 0.005449279 | 0.00344165 | 0.02323114 | 0.03154846 | 0.01864227 | 0.002294433 | 0 | 0.01491382 | 0.006309691 | 0.01032495 | 0 | 0.01032495 | 0.004588866 | 0.01720825 | 0 | 100 | 7 | 1.026
0.5329632 | 9.148463 | 57.04418 | 12.07437 | 3.357478 | 3.514009 | 12.75214 | 0.4765617 | 0 | 0.07097727 | 0 | 0.117873 | 0.02281412 | 0.473393 | 0.07984943 | 0 | 0 | 0.01330824 | 0.006970982 | 0.05323295 | 0.07066041 | 0.04024158 | 0.006337256 | 0 | 0.03358746 | 0.01552628 | 0.02344785 | 0 | 0.02408157 | 0.01077334 | 0.03675609 | 0 | 100 | 7 | 2.033
0.5444542 | 10.27715 | 58.61347 | 9.838494 | 1.260766 | 3.588708 | 13.54787 | 0.4866918 | 0 | 0.07263202 | 0 | 0.1201002 | 0.07234607 | 0.4838322 | 0.08178252 | 0 | 0 | 0.04117721 | 0.02173242 | 0.1601336 | 0.2118911 | 0.1221019 | 0.01772908 | 0 | 0.1023711 | 0.04518055 | 0.06862868 | 0 | 0.07434774 | 0.03431434 | 0.1120935 | 0 | 100 | 7 | 1.803
0.5310794 | 9.570974 | 57.47719 | 12.038 | 1.23078 | 4.865392 | 12.714 | 0.4751763 | 0 | 0.07079033 | 0 | 0.117275 | 0.02278659 | 0.4721381 | 0.07960114 | 0 | 0 | 0.01336813 | 0.007291708 | 0.0531687 | 0.07018269 | 0.04040821 | 0.006076423 | 0 | 0.03402797 | 0.01549488 | 0.02309041 | 0 | 0.02430569 | 0.01093756 | 0.03645854 | 0 | 100 | 7 | 1.599
0.5224069 | 9.813743 | 58.74032 | 9.946652 | 1.210643 | 3.446409 | 14.94398 | 0.4676434 | 0 | 0.06953119 | 0 | 0.1156802 | 0.01107576 | 0.4645668 | 0.07845333 | 0 | 0 | 0.007383843 | 0.003691921 | 0.02707409 | 0.03538091 | 0.02061323 | 0.002461281 | 0 | 0.01661365 | 0.007691503 | 0.01169108 | 0 | 0.01169108 | 0.006153202 | 0.01845961 | 0 | 100 | 7 | 0.278
0.5472522 | 9.598769 | 58.61106 | 9.891336 | 1.267306 | 3.607552 | 14.6237 | 0 | 0 | 0.0728504 | 0 | 0.1212231 | 0.0728504 | 0.4860579 | 0.08217525 | 0 | 0 | 0.04137903 | 0.02156372 | 0.1608537 | 0.2130146 | 0.1229715 | 0.0180669 | 0 | 0.1031562 | 0.04545865 | 0.06877078 | 0 | 0.07459881 | 0.03496819 | 0.1130638 | 0 | 100 | 7 | 0.588
0.5134041 | 9.641176 | 57.77031 | 11.63422 | 1.498752 | 3.385644 | 14.68053 | 0 | 0 | 0.06851269 | 0 | 0.1135017 | 0.01117374 | 0.4563592 | 0.07704002 | 0 | 0 | 0.005586871 | 0.00352855 | 0.02322962 | 0.032051 | 0.01881894 | 0.002352367 | 0 | 0.01470229 | 0.006174963 | 0.01058565 | 0 | 0.01058565 | 0.004704734 | 0.01705466 | 0 | 100 | 7 | 1.061
0.5228672 | 9.174975 | 58.30537 | 9.455232 | 3.53757 | 3.448533 | 13.98177 | 0.4678915 | 0 | 0.06961604 | 0 | 0.1159271 | 0.02479885 | 0.4649037 | 0.07857947 | 0 | 0 | 0.01493906 | 0.007170751 | 0.05557332 | 0.07320141 | 0.04242694 | 0.005975625 | 0 | 0.03585375 | 0.01523784 | 0.0239025 | 0 | 0.02629275 | 0.01195125 | 0.03943913 | 0 | 100 | 7 | 1.773
0.5260433 | 9.03327 | 56.97155 | 11.92266 | 2.974008 | 4.819006 | 12.5922 | 0 | 0 | 0.07011938 | 0 | 0.1165698 | 0.02929037 | 0.4674625 | 0.07899525 | 0 | 0 | 0.01716002 | 0.008875871 | 0.0621311 | 0.08313732 | 0.04881729 | 0.007396559 | 0 | 0.04023728 | 0.0180476 | 0.02662761 | 0 | 0.02899451 | 0.01301794 | 0.04437935 | 0 | 100 | 7 | 1.95
1.22661 | 9.887881 | 57.32231 | 11.63242 | 1.81895 | 3.875307 | 13.52342 | 0.1145702 | 0 | 0.07263987 | 0 | 0 | 0 | 0.2043365 | 0 | 0 | 0 | 0 | 0 | 0.2480386 | 0.07352572 | 0 | 0 | 0 | 0 | 0 | 0 | 0 | 0 | 0 | 0 | 0 | 100 | 7 | 1.837
1.170061 | 10.04126 | 57.6775 | 11.09091 | 1.73424 | 3.694621 | 13.73442 | 0.3283455 | 0 | 0.06931086 | 0 | 0 | 0 | 0.1944228 | 0 | 0 | 0 | 0 | 0 | 0.2364205 | 0.02848794 | 0 | 0 | 0 | 0 | 0 | 0 | 0 | 0 | 0 | 0 | 0 | 100 | 7 | 1.607
1.174029 | 9.574753 | 57.89099 | 10.50385 | 1.74073 | 4.397015 | 14.07775 | 0.110102 | 0 | 0.06947613 | 0 | 0 | 0 | 0.1954752 | 0 | 0 | 0 | 0 | 0 | 0.2372787 | 0.02855587 | 0 | 0 | 0 | 0 | 0 | 0 | 0 | 0 | 0 | 0 | 0 | 100 | 7 | 1.479
0 | 0.6400483 | 62.28247 | 0 | 0 | 5.987062 | 19.09397 | 0 | 0 | 9.772755 | 1.729573 | 0 | 0 | 0 | 0 | 0 | 0 | 0 | 0 | 0.3615724 | 0 | 0 | 0 | 0 | 0 | 0 | 0 | 0 | 0 | 0 | 0.1325422 | 0 | 100 | 7 | -0.713
0 | 0.6570904 | 63.05677 | 0 | 0 | 4.040218 | 21.17477 | 0 | 0 | 8.039111 | 1.776603 | 0 | 0 | 0 | 0 | 0 | 0 | 0 | 0 | 0.3715771 | 0 | 0 | 0 | 0 | 0 | 0 | 0 | 0 | 0 | 0 | 0.8838617 | 0 | 100 | 7 | -0.248
0 | 0.6682973 | 62.32064 | 0 | 0 | 4.105952 | 19.62244 | 0 | 0 | 10.20181 | 1.805239 | 0 | 0 | 0 | 0 | 0 | 0 | 0 | 0 | 0.3773545 | 0 | 0 | 0 | 0 | 0 | 0 | 0 | 0 | 0 | 0 | 0.8982641 | 0 | 100 | 7 | 0.223
0 | 0.6854907 | 63.03345 | 0 | 0 | 4.211462 | 16.59473 | 0 | 0 | 8.38021 | 4.629646 | 0 | 0 | 0 | 0 | 0 | 0 | 0 | 0 | 2.32309 | 0 | 0 | 0 | 0 | 0 | 0 | 0 | 0 | 0 | 0 | 0.1419207 | 0 | 100 | 7 | -0.236
0 | 0.641688 | 62.61467 | 0 | 0 | 3.942598 | 20.66572 | 0 | 0 | 9.797301 | 1.733819 | 0 | 0 | 0 | 0 | 0 | 0 | 0 | 0 | 0.4711083 | 0 | 0 | 0 | 0 | 0 | 0 | 0 | 0 | 0 | 0 | 0.1331012 | 0 | 100 | 7 | -0.598
0 | 0.6899166 | 61.80833 | 0 | 0 | 6.455844 | 16.31106 | 0 | 0 | 10.53796 | 1.864824 | 0 | 0 | 0 | 0 | 0 | 0 | 0 | 0 | 1.403741 | 0 | 0 | 0 | 0 | 0 | 0 | 0 | 0 | 0 | 0 | 0.9283136 | 0 | 100 | 7 | 0.554
0 | 0.6808026 | 62.36932 | 0 | 0 | 4.181772 | 16.08317 | 0 | 0 | 10.3905 | 4.596999 | 0 | 0 | 0 | 0 | 0 | 0 | 0 | 0 | 1.556923 | 0 | 0 | 0 | 0 | 0 | 0 | 0 | 0 | 0 | 0 | 0.1405165 | 0 | 100 | 7 | 0.358
0 | 0.7082759 | 62.77617 | 0 | 0 | 4.354357 | 16.74611 | 0 | 0 | 8.663891 | 3.396645 | 0 | 0 | 0 | 0 | 0 | 0 | 0 | 0 | 2.401979 | 0 | 0 | 0 | 0 | 0 | 0 | 0 | 0 | 0 | 0 | 0.9525797 | 0 | 100 | 7 | 0.03
0 | 0.6984301 | 62.83237 | 0 | 0 | 4.291138 | 16.50375 | 0 | 0 | 8.538496 | 4.716968 | 0 | 0 | 0 | 0 | 0 | 0 | 0 | 0 | 1.479632 | 0 | 0 | 0 | 0 | 0 | 0 | 0 | 0 | 0 | 0 | 0.9392209 | 0 | 100 | 7 | 0.077
0 | 0.6673542 | 62.77006 | 0 | 0 | 6.245492 | 16.08964 | 0 | 0 | 8.164304 | 4.510371 | 0 | 0 | 0 | 0 | 0 | 0 | 0 | 0 | 1.414589 | 0 | 0 | 0 | 0 | 0 | 0 | 0 | 0 | 0 | 0 | 0.1381895 | 0 | 100 | 7 | -0.02
0 | 0.6461039 | 62.58589 | 0 | 0 | 3.971227 | 19.61472 | 0 | 0 | 9.86675 | 2.816368 | 0 | 0 | 0 | 0 | 0 | 0 | 0 | 0 | 0.3650978 | 0 | 0 | 0 | 0 | 0 | 0 | 0 | 0 | 0 | 0 | 0.1338458 | 0 | 100 | 7 | 0.058
0 | 0.6400495 | 63.27209 | 0 | 0 | 3.93517 | 20.62389 | 0 | 0 | 7.829778 | 3.041782 | 0 | 0 | 0 | 0 | 0 | 0 | 0 | 0 | 0.5245518 | 0 | 0 | 0 | 0 | 0 | 0 | 0 | 0 | 0 | 0 | 0.1326848 | 0 | 100 | 7 | -0.03
0 | 0.675934 | 61.90668 | 0 | 0 | 6.325104 | 16.52932 | 0 | 0 | 10.32472 | 2.946799 | 0 | 0 | 0 | 0 | 0 | 0 | 0 | 0 | 0.3820051 | 0 | 0 | 0 | 0 | 0 | 0 | 0 | 0 | 0 | 0 | 0.9094385 | 0 | 100 | 7 | -0.511
0 | 0.6662633 | 62.10481 | 0 | 0 | 6.229459 | 15.74004 | 0 | 0 | 10.16894 | 3.918164 | 0 | 0 | 0 | 0 | 0 | 0 | 0 | 0 | 1.034805 | 0 | 0 | 0 | 0 | 0 | 0 | 0 | 0 | 0 | 0 | 0.1375156 | 0 | 100 | 7 | 0.432
0 | 0.6938361 | 62.15313 | 0 | 0 | 4.26423 | 16.39938 | 0 | 0 | 10.59496 | 3.961637 | 0 | 0 | 0 | 0 | 0 | 0 | 0 | 0 | 0.9995707 | 0 | 0 | 0 | 0 | 0 | 0 | 0 | 0 | 0 | 0 | 0.9332584 | 0 | 100 | 7 | 0.728
0 | 0.6489503 | 62.87809 | 0 | 0 | 6.072368 | 19.25388 | 0 | 0 | 7.938016 | 1.75412 | 0 | 0 | 0 | 0 | 0 | 0 | 0 | 0 | 1.320476 | 0 | 0 | 0 | 0 | 0 | 0 | 0 | 0 | 0 | 0 | 0.1341029 | 0 | 100 | 7 | -0.598
0 | 0.6875051 | 62.32395 | 0 | 0 | 4.226258 | 16.49204 | 0 | 0 | 10.50027 | 3.296931 | 0 | 0 | 0 | 0 | 0 | 0 | 0 | 0 | 2.33105 | 0 | 0 | 0 | 0 | 0 | 0 | 0 | 0 | 0 | 0 | 0.142 | 0 | 100 | 7 | 0.495
0 | 0.6938659 | 62.48674 | 0 | 0 | 6.489018 | 16.43465 | 0 | 0 | 8.481959 | 2.599823 | 0 | 0 | 0 | 0 | 0 | 0 | 0 | 0 | 1.8812 | 0 | 0 | 0 | 0 | 0 | 0 | 0 | 0 | 0 | 0 | 0.9327378 | 0 | 100 | 7 | 0.231
0 | 0.7048083 | 62.0818 | 0 | 0 | 4.331532 | 16.61818 | 0 | 0 | 10.76247 | 2.641809 | 0 | 0 | 0 | 0 | 0 | 0 | 0 | 0 | 1.911504 | 0 | 0 | 0 | 0 | 0 | 0 | 0 | 0 | 0 | 0 | 0.9478938 | 0 | 100 | 7 | 0.307
0 | 0.6492457 | 63.22649 | 0 | 0 | 3.987634 | 20.90069 | 0 | 0 | 7.935034 | 1.810185 | 0 | 0 | 0 | 0 | 0 | 0 | 0 | 0 | 1.356607 | 0 | 0 | 0 | 0 | 0 | 0 | 0 | 0 | 0 | 0 | 0.1341133 | 0 | 100 | 7 | -0.562
0 | 0.6658521 | 62.63506 | 0 | 0 | 5.047433 | 18.0923 | 0 | 0 | 9.052156 | 2.931122 | 0 | 0 | 0 | 0 | 0 | 0 | 0 | 0 | 1.204025 | 0 | 0 | 0 | 0 | 0 | 0 | 0 | 0 | 0 | 0 | 0.3720534 | 0 | 100 | 7 | 0.058
5.366805 | 9.616554 | 58.51153 | 5.498011 | 2.237724 | 1.690631 | 15.71221 | 0 | 0 | 0 | 0 | 0 | 0 | 0.7529296 | 0 | 0 | 0 | 0 | 0 | 0.2278048 | 0.1950033 | 0 | 0 | 0 | 0 | 0 | 0 | 0 | 0 | 0 | 0.1907903 | 0 | 40 | 7.1 | -1.65
5.366805 | 9.616554 | 58.51153 | 5.498011 | 2.237724 | 1.690631 | 15.71221 | 0 | 0 | 0 | 0 | 0 | 0 | 0.7529296 | 0 | 0 | 0 | 0 | 0 | 0.2278048 | 0.1950033 | 0 | 0 | 0 | 0 | 0 | 0 | 0 | 0 | 0 | 0.1907903 | 0 | 40 | 7.1 | -1.952
5.366805 | 9.616554 | 58.51153 | 5.498011 | 2.237724 | 1.690631 | 15.71221 | 0 | 0 | 0 | 0 | 0 | 0 | 0.7529296 | 0 | 0 | 0 | 0 | 0 | 0.2278048 | 0.1950033 | 0 | 0 | 0 | 0 | 0 | 0 | 0 | 0 | 0 | 0.1907903 | 0 | 40 | 7.1 | -1.715
5.366805 | 9.616554 | 58.51153 | 5.498011 | 2.237724 | 1.690631 | 15.71221 | 0 | 0 | 0 | 0 | 0 | 0 | 0.7529296 | 0 | 0 | 0 | 0 | 0 | 0.2278048 | 0.1950033 | 0 | 0 | 0 | 0 | 0 | 0 | 0 | 0 | 0 | 0.1907903 | 0 | 40 | 7.1 | -2.137
5.366805 | 9.616554 | 58.51153 | 5.498011 | 2.237724 | 1.690631 | 15.71221 | 0 | 0 | 0 | 0 | 0 | 0 | 0.7529296 | 0 | 0 | 0 | 0 | 0 | 0.2278048 | 0.1950033 | 0 | 0 | 0 | 0 | 0 | 0 | 0 | 0 | 0 | 0.1907903 | 0 | 40 | 7.2 | -1.945
5.366805 | 9.616554 | 58.51153 | 5.498011 | 2.237724 | 1.690631 | 15.71221 | 0 | 0 | 0 | 0 | 0 | 0 | 0.7529296 | 0 | 0 | 0 | 0 | 0 | 0.2278048 | 0.1950033 | 0 | 0 | 0 | 0 | 0 | 0 | 0 | 0 | 0 | 0.1907903 | 0 | 40 | 7.2 | -2.501
5.366805 | 9.616554 | 58.51153 | 5.498011 | 2.237724 | 1.690631 | 15.71221 | 0 | 0 | 0 | 0 | 0 | 0 | 0.7529296 | 0 | 0 | 0 | 0 | 0 | 0.2278048 | 0.1950033 | 0 | 0 | 0 | 0 | 0 | 0 | 0 | 0 | 0 | 0.1907903 | 0 | 40 | 7.2 | -1.661
5.366805 | 9.616554 | 58.51153 | 5.498011 | 2.237724 | 1.690631 | 15.71221 | 0 | 0 | 0 | 0 | 0 | 0 | 0.7529296 | 0 | 0 | 0 | 0 | 0 | 0.2278048 | 0.1950033 | 0 | 0 | 0 | 0 | 0 | 0 | 0 | 0 | 0 | 0.1907903 | 0 | 40 | 7.2 | -1.981
5.366805 | 9.616554 | 58.51153 | 5.498011 | 2.237724 | 1.690631 | 15.71221 | 0 | 0 | 0 | 0 | 0 | 0 | 0.7529296 | 0 | 0 | 0 | 0 | 0 | 0.2278048 | 0.1950033 | 0 | 0 | 0 | 0 | 0 | 0 | 0 | 0 | 0 | 0.1907903 | 0 | 40 | 6.9 | -1.784
5.366805 | 9.616554 | 58.51153 | 5.498011 | 2.237724 | 1.690631 | 15.71221 | 0 | 0 | 0 | 0 | 0 | 0 | 0.7529296 | 0 | 0 | 0 | 0 | 0 | 0.2278048 | 0.1950033 | 0 | 0 | 0 | 0 | 0 | 0 | 0 | 0 | 0 | 0.1907903 | 0 | 40 | 6.9 | -2.303
5.366805 | 9.616554 | 58.51153 | 5.498011 | 2.237724 | 1.690631 | 15.71221 | 0 | 0 | 0 | 0 | 0 | 0 | 0.7529296 | 0 | 0 | 0 | 0 | 0 | 0.2278048 | 0.1950033 | 0 | 0 | 0 | 0 | 0 | 0 | 0 | 0 | 0 | 0.1907903 | 0 | 40 | 7.1 | -2.04
5.366805 | 9.616554 | 58.51153 | 5.498011 | 2.237724 | 1.690631 | 15.71221 | 0 | 0 | 0 | 0 | 0 | 0 | 0.7529296 | 0 | 0 | 0 | 0 | 0 | 0.2278048 | 0.1950033 | 0 | 0 | 0 | 0 | 0 | 0 | 0 | 0 | 0 | 0.1907903 | 0 | 40 | 7.1 | -1.904
5.366805 | 9.616554 | 58.51153 | 5.498011 | 2.237724 | 1.690631 | 15.71221 | 0 | 0 | 0 | 0 | 0 | 0 | 0.7529296 | 0 | 0 | 0 | 0 | 0 | 0.2278048 | 0.1950033 | 0 | 0 | 0 | 0 | 0 | 0 | 0 | 0 | 0 | 0.1907903 | 0 | 90 | 7.1 | 0.599
5.366805 | 9.616554 | 58.51153 | 5.498011 | 2.237724 | 1.690631 | 15.71221 | 0 | 0 | 0 | 0 | 0 | 0 | 0.7529296 | 0 | 0 | 0 | 0 | 0 | 0.2278048 | 0.1950033 | 0 | 0 | 0 | 0 | 0 | 0 | 0 | 0 | 0 | 0.1907903 | 0 | 90 | 7.1 | 0.482
5.366805 | 9.616554 | 58.51153 | 5.498011 | 2.237724 | 1.690631 | 15.71221 | 0 | 0 | 0 | 0 | 0 | 0 | 0.7529296 | 0 | 0 | 0 | 0 | 0 | 0.2278048 | 0.1950033 | 0 | 0 | 0 | 0 | 0 | 0 | 0 | 0 | 0 | 0.1907903 | 0 | 90 | 7 | 0.599
5.366805 | 9.616554 | 58.51153 | 5.498011 | 2.237724 | 1.690631 | 15.71221 | 0 | 0 | 0 | 0 | 0 | 0 | 0.7529296 | 0 | 0 | 0 | 0 | 0 | 0.2278048 | 0.1950033 | 0 | 0 | 0 | 0 | 0 | 0 | 0 | 0 | 0 | 0.1907903 | 0 | 90 | 7 | 0.445
5.366805 | 9.616554 | 58.51153 | 5.498011 | 2.237724 | 1.690631 | 15.71221 | 0 | 0 | 0 | 0 | 0 | 0 | 0.7529296 | 0 | 0 | 0 | 0 | 0 | 0.2278048 | 0.1950033 | 0 | 0 | 0 | 0 | 0 | 0 | 0 | 0 | 0 | 0.1907903 | 0 | 90 | 7.3 | 0.571
5.366805 | 9.616554 | 58.51153 | 5.498011 | 2.237724 | 1.690631 | 15.71221 | 0 | 0 | 0 | 0 | 0 | 0 | 0.7529296 | 0 | 0 | 0 | 0 | 0 | 0.2278048 | 0.1950033 | 0 | 0 | 0 | 0 | 0 | 0 | 0 | 0 | 0 | 0.1907903 | 0 | 90 | 7.3 | 0.399
5.366805 | 9.616554 | 58.51153 | 5.498011 | 2.237724 | 1.690631 | 15.71221 | 0 | 0 | 0 | 0 | 0 | 0 | 0.7529296 | 0 | 0 | 0 | 0 | 0 | 0.2278048 | 0.1950033 | 0 | 0 | 0 | 0 | 0 | 0 | 0 | 0 | 0 | 0.1907903 | 0 | 90 | 7.1 | 0.457
5.366805 | 9.616554 | 58.51153 | 5.498011 | 2.237724 | 1.690631 | 15.71221 | 0 | 0 | 0 | 0 | 0 | 0 | 0.7529296 | 0 | 0 | 0 | 0 | 0 | 0.2278048 | 0.1950033 | 0 | 0 | 0 | 0 | 0 | 0 | 0 | 0 | 0 | 0.1907903 | 0 | 90 | 7.1 | 0.358
5.366805 | 9.616554 | 58.51153 | 5.498011 | 2.237724 | 1.690631 | 15.71221 | 0 | 0 | 0 | 0 | 0 | 0 | 0.7529296 | 0 | 0 | 0 | 0 | 0 | 0.2278048 | 0.1950033 | 0 | 0 | 0 | 0 | 0 | 0 | 0 | 0 | 0 | 0.1907903 | 0 | 90 | 7.2 | 0.425
5.366805 | 9.616554 | 58.51153 | 5.498011 | 2.237724 | 1.690631 | 15.71221 | 0 | 0 | 0 | 0 | 0 | 0 | 0.7529296 | 0 | 0 | 0 | 0 | 0 | 0.2278048 | 0.1950033 | 0 | 0 | 0 | 0 | 0 | 0 | 0 | 0 | 0 | 0.1907903 | 0 | 90 | 7.2 | 0.315
5.366805 | 9.616554 | 58.51153 | 5.498011 | 2.237724 | 1.690631 | 15.71221 | 0 | 0 | 0 | 0 | 0 | 0 | 0.7529296 | 0 | 0 | 0 | 0 | 0 | 0.2278048 | 0.1950033 | 0 | 0 | 0 | 0 | 0 | 0 | 0 | 0 | 0 | 0.1907903 | 0 | 90 | 7.1 | 0.372
5.366805 | 9.616554 | 58.51153 | 5.498011 | 2.237724 | 1.690631 | 15.71221 | 0 | 0 | 0 | 0 | 0 | 0 | 0.7529296 | 0 | 0 | 0 | 0 | 0 | 0.2278048 | 0.1950033 | 0 | 0 | 0 | 0 | 0 | 0 | 0 | 0 | 0 | 0.1907903 | 0 | 90 | 7.1 | -0.062
0 | 0 | 58.33333 | 16.66667 | 0 | 0 | 25 | 0 | 0 | 0 | 0 | 0 | 0 | 0 | 0 | 0 | 0 | 0 | 0 | 0 | 0 | 0 | 0 | 0 | 0 | 0 | 0 | 0 | 0 | 0 | 0 | 0 | 25 | 1 | -4.856
0 | 0 | 58.33333 | 16.66667 | 0 | 0 | 25 | 0 | 0 | 0 | 0 | 0 | 0 | 0 | 0 | 0 | 0 | 0 | 0 | 0 | 0 | 0 | 0 | 0 | 0 | 0 | 0 | 0 | 0 | 0 | 0 | 0 | 25 | 1 | -5.18
0 | 0 | 58.33333 | 16.66667 | 0 | 0 | 25 | 0 | 0 | 0 | 0 | 0 | 0 | 0 | 0 | 0 | 0 | 0 | 0 | 0 | 0 | 0 | 0 | 0 | 0 | 0 | 0 | 0 | 0 | 0 | 0 | 0 | 25 | 1 | -5.179
0 | 0 | 58.33333 | 16.66667 | 0 | 0 | 25 | 0 | 0 | 0 | 0 | 0 | 0 | 0 | 0 | 0 | 0 | 0 | 0 | 0 | 0 | 0 | 0 | 0 | 0 | 0 | 0 | 0 | 0 | 0 | 0 | 0 | 25 | 1 | -5.189
0 | 0 | 58.33333 | 16.66667 | 0 | 0 | 25 | 0 | 0 | 0 | 0 | 0 | 0 | 0 | 0 | 0 | 0 | 0 | 0 | 0 | 0 | 0 | 0 | 0 | 0 | 0 | 0 | 0 | 0 | 0 | 0 | 0 | 25 | 1 | -5.23
0 | 0 | 58.33333 | 16.66667 | 0 | 0 | 25 | 0 | 0 | 0 | 0 | 0 | 0 | 0 | 0 | 0 | 0 | 0 | 0 | 0 | 0 | 0 | 0 | 0 | 0 | 0 | 0 | 0 | 0 | 0 | 0 | 0 | 25 | 2 | -3.859
0 | 0 | 58.33333 | 16.66667 | 0 | 0 | 25 | 0 | 0 | 0 | 0 | 0 | 0 | 0 | 0 | 0 | 0 | 0 | 0 | 0 | 0 | 0 | 0 | 0 | 0 | 0 | 0 | 0 | 0 | 0 | 0 | 0 | 25 | 2 | -4.18
0 | 0 | 58.33333 | 16.66667 | 0 | 0 | 25 | 0 | 0 | 0 | 0 | 0 | 0 | 0 | 0 | 0 | 0 | 0 | 0 | 0 | 0 | 0 | 0 | 0 | 0 | 0 | 0 | 0 | 0 | 0 | 0 | 0 | 25 | 2 | -4.158
0 | 0 | 58.33333 | 16.66667 | 0 | 0 | 25 | 0 | 0 | 0 | 0 | 0 | 0 | 0 | 0 | 0 | 0 | 0 | 0 | 0 | 0 | 0 | 0 | 0 | 0 | 0 | 0 | 0 | 0 | 0 | 0 | 0 | 25 | 2 | -4.243
0 | 0 | 58.33333 | 16.66667 | 0 | 0 | 25 | 0 | 0 | 0 | 0 | 0 | 0 | 0 | 0 | 0 | 0 | 0 | 0 | 0 | 0 | 0 | 0 | 0 | 0 | 0 | 0 | 0 | 0 | 0 | 0 | 0 | 25 | 2 | -4.234
0 | 0 | 58.33333 | 16.66667 | 0 | 0 | 25 | 0 | 0 | 0 | 0 | 0 | 0 | 0 | 0 | 0 | 0 | 0 | 0 | 0 | 0 | 0 | 0 | 0 | 0 | 0 | 0 | 0 | 0 | 0 | 0 | 0 | 25 | 4 | -3.65
0 | 0 | 58.33333 | 16.66667 | 0 | 0 | 25 | 0 | 0 | 0 | 0 | 0 | 0 | 0 | 0 | 0 | 0 | 0 | 0 | 0 | 0 | 0 | 0 | 0 | 0 | 0 | 0 | 0 | 0 | 0 | 0 | 0 | 25 | 4 | -3.771
0 | 0 | 58.33333 | 16.66667 | 0 | 0 | 25 | 0 | 0 | 0 | 0 | 0 | 0 | 0 | 0 | 0 | 0 | 0 | 0 | 0 | 0 | 0 | 0 | 0 | 0 | 0 | 0 | 0 | 0 | 0 | 0 | 0 | 25 | 4 | -3.845
0 | 0 | 58.33333 | 16.66667 | 0 | 0 | 25 | 0 | 0 | 0 | 0 | 0 | 0 | 0 | 0 | 0 | 0 | 0 | 0 | 0 | 0 | 0 | 0 | 0 | 0 | 0 | 0 | 0 | 0 | 0 | 0 | 0 | 25 | 4 | -3.807
0 | 0 | 58.33333 | 16.66667 | 0 | 0 | 25 | 0 | 0 | 0 | 0 | 0 | 0 | 0 | 0 | 0 | 0 | 0 | 0 | 0 | 0 | 0 | 0 | 0 | 0 | 0 | 0 | 0 | 0 | 0 | 0 | 0 | 25 | 4 | -3.851
0 | 0 | 58.33333 | 16.66667 | 0 | 0 | 25 | 0 | 0 | 0 | 0 | 0 | 0 | 0 | 0 | 0 | 0 | 0 | 0 | 0 | 0 | 0 | 0 | 0 | 0 | 0 | 0 | 0 | 0 | 0 | 0 | 0 | 25 | 6.4 | -3.415
0 | 0 | 58.33333 | 16.66667 | 0 | 0 | 25 | 0 | 0 | 0 | 0 | 0 | 0 | 0 | 0 | 0 | 0 | 0 | 0 | 0 | 0 | 0 | 0 | 0 | 0 | 0 | 0 | 0 | 0 | 0 | 0 | 0 | 25 | 6.4 | -3.571
0 | 0 | 58.33333 | 16.66667 | 0 | 0 | 25 | 0 | 0 | 0 | 0 | 0 | 0 | 0 | 0 | 0 | 0 | 0 | 0 | 0 | 0 | 0 | 0 | 0 | 0 | 0 | 0 | 0 | 0 | 0 | 0 | 0 | 25 | 6.4 | -3.625
0 | 0 | 58.33333 | 16.66667 | 0 | 0 | 25 | 0 | 0 | 0 | 0 | 0 | 0 | 0 | 0 | 0 | 0 | 0 | 0 | 0 | 0 | 0 | 0 | 0 | 0 | 0 | 0 | 0 | 0 | 0 | 0 | 0 | 25 | 6.4 | -3.633
0 | 0 | 58.33333 | 16.66667 | 0 | 0 | 25 | 0 | 0 | 0 | 0 | 0 | 0 | 0 | 0 | 0 | 0 | 0 | 0 | 0 | 0 | 0 | 0 | 0 | 0 | 0 | 0 | 0 | 0 | 0 | 0 | 0 | 25 | 6.4 | -3.617
0 | 0 | 58.33333 | 16.66667 | 0 | 0 | 25 | 0 | 0 | 0 | 0 | 0 | 0 | 0 | 0 | 0 | 0 | 0 | 0 | 0 | 0 | 0 | 0 | 0 | 0 | 0 | 0 | 0 | 0 | 0 | 0 | 0 | 25 | 9 | -3.349
0 | 0 | 58.33333 | 16.66667 | 0 | 0 | 25 | 0 | 0 | 0 | 0 | 0 | 0 | 0 | 0 | 0 | 0 | 0 | 0 | 0 | 0 | 0 | 0 | 0 | 0 | 0 | 0 | 0 | 0 | 0 | 0 | 0 | 25 | 9 | -3.4
0 | 0 | 58.33333 | 16.66667 | 0 | 0 | 25 | 0 | 0 | 0 | 0 | 0 | 0 | 0 | 0 | 0 | 0 | 0 | 0 | 0 | 0 | 0 | 0 | 0 | 0 | 0 | 0 | 0 | 0 | 0 | 0 | 0 | 25 | 9 | -3.574
0 | 0 | 58.33333 | 16.66667 | 0 | 0 | 25 | 0 | 0 | 0 | 0 | 0 | 0 | 0 | 0 | 0 | 0 | 0 | 0 | 0 | 0 | 0 | 0 | 0 | 0 | 0 | 0 | 0 | 0 | 0 | 0 | 0 | 25 | 9 | -3.372
0 | 0 | 58.33333 | 16.66667 | 0 | 0 | 25 | 0 | 0 | 0 | 0 | 0 | 0 | 0 | 0 | 0 | 0 | 0 | 0 | 0 | 0 | 0 | 0 | 0 | 0 | 0 | 0 | 0 | 0 | 0 | 0 | 0 | 25 | 9 | -3.458
0 | 0 | 58.33333 | 16.66667 | 0 | 0 | 25 | 0 | 0 | 0 | 0 | 0 | 0 | 0 | 0 | 0 | 0 | 0 | 0 | 0 | 0 | 0 | 0 | 0 | 0 | 0 | 0 | 0 | 0 | 0 | 0 | 0 | 25 | 12.1 | -2.133
0 | 0 | 58.33333 | 16.66667 | 0 | 0 | 25 | 0 | 0 | 0 | 0 | 0 | 0 | 0 | 0 | 0 | 0 | 0 | 0 | 0 | 0 | 0 | 0 | 0 | 0 | 0 | 0 | 0 | 0 | 0 | 0 | 0 | 25 | 12.1 | -2.248
0 | 0 | 58.33333 | 16.66667 | 0 | 0 | 25 | 0 | 0 | 0 | 0 | 0 | 0 | 0 | 0 | 0 | 0 | 0 | 0 | 0 | 0 | 0 | 0 | 0 | 0 | 0 | 0 | 0 | 0 | 0 | 0 | 0 | 25 | 12.1 | -2.442
0 | 0 | 58.33333 | 16.66667 | 0 | 0 | 25 | 0 | 0 | 0 | 0 | 0 | 0 | 0 | 0 | 0 | 0 | 0 | 0 | 0 | 0 | 0 | 0 | 0 | 0 | 0 | 0 | 0 | 0 | 0 | 0 | 0 | 25 | 12.1 | -2.518
0 | 0 | 58.33333 | 16.66667 | 0 | 0 | 25 | 0 | 0 | 0 | 0 | 0 | 0 | 0 | 0 | 0 | 0 | 0 | 0 | 0 | 0 | 0 | 0 | 0 | 0 | 0 | 0 | 0 | 0 | 0 | 0 | 0 | 25 | 12.1 | -2.634
0 | 0 | 58.06452 | 16.12903 | 0 | 3.225806 | 22.58065 | 0 | 0 | 0 | 0 | 0 | 0 | 0 | 0 | 0 | 0 | 0 | 0 | 0 | 0 | 0 | 0 | 0 | 0 | 0 | 0 | 0 | 0 | 0 | 0 | 0 | 25 | 1 | -6.492
0 | 0 | 58.06452 | 16.12903 | 0 | 3.225806 | 22.58065 | 0 | 0 | 0 | 0 | 0 | 0 | 0 | 0 | 0 | 0 | 0 | 0 | 0 | 0 | 0 | 0 | 0 | 0 | 0 | 0 | 0 | 0 | 0 | 0 | 0 | 25 | 1 | -7.879
0 | 0 | 58.06452 | 16.12903 | 0 | 3.225806 | 22.58065 | 0 | 0 | 0 | 0 | 0 | 0 | 0 | 0 | 0 | 0 | 0 | 0 | 0 | 0 | 0 | 0 | 0 | 0 | 0 | 0 | 0 | 0 | 0 | 0 | 0 | 25 | 1 | -8.314
0 | 0 | 58.06452 | 16.12903 | 0 | 3.225806 | 22.58065 | 0 | 0 | 0 | 0 | 0 | 0 | 0 | 0 | 0 | 0 | 0 | 0 | 0 | 0 | 0 | 0 | 0 | 0 | 0 | 0 | 0 | 0 | 0 | 0 | 0 | 25 | 1 | -8.401
0 | 0 | 58.06452 | 16.12903 | 0 | 3.225806 | 22.58065 | 0 | 0 | 0 | 0 | 0 | 0 | 0 | 0 | 0 | 0 | 0 | 0 | 0 | 0 | 0 | 0 | 0 | 0 | 0 | 0 | 0 | 0 | 0 | 0 | 0 | 25 | 1 | -8.381
0 | 0 | 58.06452 | 16.12903 | 0 | 3.225806 | 22.58065 | 0 | 0 | 0 | 0 | 0 | 0 | 0 | 0 | 0 | 0 | 0 | 0 | 0 | 0 | 0 | 0 | 0 | 0 | 0 | 0 | 0 | 0 | 0 | 0 | 0 | 25 | 1 | -8.424
0 | 0 | 58.06452 | 16.12903 | 0 | 3.225806 | 22.58065 | 0 | 0 | 0 | 0 | 0 | 0 | 0 | 0 | 0 | 0 | 0 | 0 | 0 | 0 | 0 | 0 | 0 | 0 | 0 | 0 | 0 | 0 | 0 | 0 | 0 | 25 | 1 | -8.38
0 | 0 | 58.06452 | 16.12903 | 0 | 3.225806 | 22.58065 | 0 | 0 | 0 | 0 | 0 | 0 | 0 | 0 | 0 | 0 | 0 | 0 | 0 | 0 | 0 | 0 | 0 | 0 | 0 | 0 | 0 | 0 | 0 | 0 | 0 | 25 | 2 | -7.29
0 | 0 | 58.06452 | 16.12903 | 0 | 3.225806 | 22.58065 | 0 | 0 | 0 | 0 | 0 | 0 | 0 | 0 | 0 | 0 | 0 | 0 | 0 | 0 | 0 | 0 | 0 | 0 | 0 | 0 | 0 | 0 | 0 | 0 | 0 | 25 | 2 | -8.659
0 | 0 | 58.06452 | 16.12903 | 0 | 3.225806 | 22.58065 | 0 | 0 | 0 | 0 | 0 | 0 | 0 | 0 | 0 | 0 | 0 | 0 | 0 | 0 | 0 | 0 | 0 | 0 | 0 | 0 | 0 | 0 | 0 | 0 | 0 | 25 | 2 | -9.081
0 | 0 | 58.06452 | 16.12903 | 0 | 3.225806 | 22.58065 | 0 | 0 | 0 | 0 | 0 | 0 | 0 | 0 | 0 | 0 | 0 | 0 | 0 | 0 | 0 | 0 | 0 | 0 | 0 | 0 | 0 | 0 | 0 | 0 | 0 | 25 | 2 | -8.996
0 | 0 | 58.06452 | 16.12903 | 0 | 3.225806 | 22.58065 | 0 | 0 | 0 | 0 | 0 | 0 | 0 | 0 | 0 | 0 | 0 | 0 | 0 | 0 | 0 | 0 | 0 | 0 | 0 | 0 | 0 | 0 | 0 | 0 | 0 | 25 | 2 | -8.907
0 | 0 | 58.06452 | 16.12903 | 0 | 3.225806 | 22.58065 | 0 | 0 | 0 | 0 | 0 | 0 | 0 | 0 | 0 | 0 | 0 | 0 | 0 | 0 | 0 | 0 | 0 | 0 | 0 | 0 | 0 | 0 | 0 | 0 | 0 | 25 | 2 | -8.757
0 | 0 | 58.06452 | 16.12903 | 0 | 3.225806 | 22.58065 | 0 | 0 | 0 | 0 | 0 | 0 | 0 | 0 | 0 | 0 | 0 | 0 | 0 | 0 | 0 | 0 | 0 | 0 | 0 | 0 | 0 | 0 | 0 | 0 | 0 | 25 | 2 | -8.814
0 | 0 | 58.06452 | 16.12903 | 0 | 3.225806 | 22.58065 | 0 | 0 | 0 | 0 | 0 | 0 | 0 | 0 | 0 | 0 | 0 | 0 | 0 | 0 | 0 | 0 | 0 | 0 | 0 | 0 | 0 | 0 | 0 | 0 | 0 | 25 | 4 | -7.841
0 | 0 | 58.06452 | 16.12903 | 0 | 3.225806 | 22.58065 | 0 | 0 | 0 | 0 | 0 | 0 | 0 | 0 | 0 | 0 | 0 | 0 | 0 | 0 | 0 | 0 | 0 | 0 | 0 | 0 | 0 | 0 | 0 | 0 | 0 | 25 | 4 | -8.859
0 | 0 | 58.06452 | 16.12903 | 0 | 3.225806 | 22.58065 | 0 | 0 | 0 | 0 | 0 | 0 | 0 | 0 | 0 | 0 | 0 | 0 | 0 | 0 | 0 | 0 | 0 | 0 | 0 | 0 | 0 | 0 | 0 | 0 | 0 | 25 | 4 | -9.247
0 | 0 | 58.06452 | 16.12903 | 0 | 3.225806 | 22.58065 | 0 | 0 | 0 | 0 | 0 | 0 | 0 | 0 | 0 | 0 | 0 | 0 | 0 | 0 | 0 | 0 | 0 | 0 | 0 | 0 | 0 | 0 | 0 | 0 | 0 | 25 | 4 | -9.448
0 | 0 | 58.06452 | 16.12903 | 0 | 3.225806 | 22.58065 | 0 | 0 | 0 | 0 | 0 | 0 | 0 | 0 | 0 | 0 | 0 | 0 | 0 | 0 | 0 | 0 | 0 | 0 | 0 | 0 | 0 | 0 | 0 | 0 | 0 | 25 | 4 | -9.445
0 | 0 | 58.06452 | 16.12903 | 0 | 3.225806 | 22.58065 | 0 | 0 | 0 | 0 | 0 | 0 | 0 | 0 | 0 | 0 | 0 | 0 | 0 | 0 | 0 | 0 | 0 | 0 | 0 | 0 | 0 | 0 | 0 | 0 | 0 | 25 | 4 | -9.485
0 | 0 | 58.06452 | 16.12903 | 0 | 3.225806 | 22.58065 | 0 | 0 | 0 | 0 | 0 | 0 | 0 | 0 | 0 | 0 | 0 | 0 | 0 | 0 | 0 | 0 | 0 | 0 | 0 | 0 | 0 | 0 | 0 | 0 | 0 | 25 | 4 | -9.542
0 | 0 | 58.06452 | 16.12903 | 0 | 3.225806 | 22.58065 | 0 | 0 | 0 | 0 | 0 | 0 | 0 | 0 | 0 | 0 | 0 | 0 | 0 | 0 | 0 | 0 | 0 | 0 | 0 | 0 | 0 | 0 | 0 | 0 | 0 | 25 | 6.4 | -7.838
0 | 0 | 58.06452 | 16.12903 | 0 | 3.225806 | 22.58065 | 0 | 0 | 0 | 0 | 0 | 0 | 0 | 0 | 0 | 0 | 0 | 0 | 0 | 0 | 0 | 0 | 0 | 0 | 0 | 0 | 0 | 0 | 0 | 0 | 0 | 25 | 6.4 | -8.562
0 | 0 | 58.06452 | 16.12903 | 0 | 3.225806 | 22.58065 | 0 | 0 | 0 | 0 | 0 | 0 | 0 | 0 | 0 | 0 | 0 | 0 | 0 | 0 | 0 | 0 | 0 | 0 | 0 | 0 | 0 | 0 | 0 | 0 | 0 | 25 | 6.4 | -9.091
0 | 0 | 58.06452 | 16.12903 | 0 | 3.225806 | 22.58065 | 0 | 0 | 0 | 0 | 0 | 0 | 0 | 0 | 0 | 0 | 0 | 0 | 0 | 0 | 0 | 0 | 0 | 0 | 0 | 0 | 0 | 0 | 0 | 0 | 0 | 25 | 6.4 | -9.158
0 | 0 | 58.06452 | 16.12903 | 0 | 3.225806 | 22.58065 | 0 | 0 | 0 | 0 | 0 | 0 | 0 | 0 | 0 | 0 | 0 | 0 | 0 | 0 | 0 | 0 | 0 | 0 | 0 | 0 | 0 | 0 | 0 | 0 | 0 | 25 | 6.4 | -9.14
0 | 0 | 58.06452 | 16.12903 | 0 | 3.225806 | 22.58065 | 0 | 0 | 0 | 0 | 0 | 0 | 0 | 0 | 0 | 0 | 0 | 0 | 0 | 0 | 0 | 0 | 0 | 0 | 0 | 0 | 0 | 0 | 0 | 0 | 0 | 25 | 6.4 | -9.158
0 | 0 | 58.06452 | 16.12903 | 0 | 3.225806 | 22.58065 | 0 | 0 | 0 | 0 | 0 | 0 | 0 | 0 | 0 | 0 | 0 | 0 | 0 | 0 | 0 | 0 | 0 | 0 | 0 | 0 | 0 | 0 | 0 | 0 | 0 | 25 | 9.1 | -8.242
0 | 0 | 58.06452 | 16.12903 | 0 | 3.225806 | 22.58065 | 0 | 0 | 0 | 0 | 0 | 0 | 0 | 0 | 0 | 0 | 0 | 0 | 0 | 0 | 0 | 0 | 0 | 0 | 0 | 0 | 0 | 0 | 0 | 0 | 0 | 25 | 9.1 | -8.303
0 | 0 | 58.06452 | 16.12903 | 0 | 3.225806 | 22.58065 | 0 | 0 | 0 | 0 | 0 | 0 | 0 | 0 | 0 | 0 | 0 | 0 | 0 | 0 | 0 | 0 | 0 | 0 | 0 | 0 | 0 | 0 | 0 | 0 | 0 | 25 | 9.1 | -8.59
0 | 0 | 58.06452 | 16.12903 | 0 | 3.225806 | 22.58065 | 0 | 0 | 0 | 0 | 0 | 0 | 0 | 0 | 0 | 0 | 0 | 0 | 0 | 0 | 0 | 0 | 0 | 0 | 0 | 0 | 0 | 0 | 0 | 0 | 0 | 25 | 9.1 | -8.702
0 | 0 | 58.06452 | 16.12903 | 0 | 3.225806 | 22.58065 | 0 | 0 | 0 | 0 | 0 | 0 | 0 | 0 | 0 | 0 | 0 | 0 | 0 | 0 | 0 | 0 | 0 | 0 | 0 | 0 | 0 | 0 | 0 | 0 | 0 | 25 | 9.1 | -8.738
0 | 0 | 58.06452 | 16.12903 | 0 | 3.225806 | 22.58065 | 0 | 0 | 0 | 0 | 0 | 0 | 0 | 0 | 0 | 0 | 0 | 0 | 0 | 0 | 0 | 0 | 0 | 0 | 0 | 0 | 0 | 0 | 0 | 0 | 0 | 25 | 9.1 | -8.77
0 | 0 | 58.06452 | 16.12903 | 0 | 3.225806 | 22.58065 | 0 | 0 | 0 | 0 | 0 | 0 | 0 | 0 | 0 | 0 | 0 | 0 | 0 | 0 | 0 | 0 | 0 | 0 | 0 | 0 | 0 | 0 | 0 | 0 | 0 | 25 | 12 | -3.9
0 | 0 | 58.06452 | 16.12903 | 0 | 3.225806 | 22.58065 | 0 | 0 | 0 | 0 | 0 | 0 | 0 | 0 | 0 | 0 | 0 | 0 | 0 | 0 | 0 | 0 | 0 | 0 | 0 | 0 | 0 | 0 | 0 | 0 | 0 | 25 | 12 | -4.937
0 | 0 | 58.06452 | 16.12903 | 0 | 3.225806 | 22.58065 | 0 | 0 | 0 | 0 | 0 | 0 | 0 | 0 | 0 | 0 | 0 | 0 | 0 | 0 | 0 | 0 | 0 | 0 | 0 | 0 | 0 | 0 | 0 | 0 | 0 | 25 | 12 | -5.078
0 | 0 | 58.06452 | 16.12903 | 0 | 3.225806 | 22.58065 | 0 | 0 | 0 | 0 | 0 | 0 | 0 | 0 | 0 | 0 | 0 | 0 | 0 | 0 | 0 | 0 | 0 | 0 | 0 | 0 | 0 | 0 | 0 | 0 | 0 | 25 | 12 | -5.171
0 | 0 | 58.06452 | 16.12903 | 0 | 3.225806 | 22.58065 | 0 | 0 | 0 | 0 | 0 | 0 | 0 | 0 | 0 | 0 | 0 | 0 | 0 | 0 | 0 | 0 | 0 | 0 | 0 | 0 | 0 | 0 | 0 | 0 | 0 | 25 | 12 | -5.459
0 | 0 | 58.06452 | 16.12903 | 0 | 3.225806 | 22.58065 | 0 | 0 | 0 | 0 | 0 | 0 | 0 | 0 | 0 | 0 | 0 | 0 | 0 | 0 | 0 | 0 | 0 | 0 | 0 | 0 | 0 | 0 | 0 | 0 | 0 | 25 | 12 | -5.474
0 | 0 | 58.06452 | 16.12903 | 0 | 3.225806 | 22.58065 | 0 | 0 | 0 | 0 | 0 | 0 | 0 | 0 | 0 | 0 | 0 | 0 | 0 | 0 | 0 | 0 | 0 | 0 | 0 | 0 | 0 | 0 | 0 | 0 | 0 | 25 | 12 | -5.594
0 | 0 | 57.8125 | 15.625 | 0 | 6.25 | 20.3125 | 0 | 0 | 0 | 0 | 0 | 0 | 0 | 0 | 0 | 0 | 0 | 0 | 0 | 0 | 0 | 0 | 0 | 0 | 0 | 0 | 0 | 0 | 0 | 0 | 0 | 25 | 1 | -6.717
0 | 0 | 57.8125 | 15.625 | 0 | 6.25 | 20.3125 | 0 | 0 | 0 | 0 | 0 | 0 | 0 | 0 | 0 | 0 | 0 | 0 | 0 | 0 | 0 | 0 | 0 | 0 | 0 | 0 | 0 | 0 | 0 | 0 | 0 | 25 | 1 | -8.068
0 | 0 | 57.8125 | 15.625 | 0 | 6.25 | 20.3125 | 0 | 0 | 0 | 0 | 0 | 0 | 0 | 0 | 0 | 0 | 0 | 0 | 0 | 0 | 0 | 0 | 0 | 0 | 0 | 0 | 0 | 0 | 0 | 0 | 0 | 25 | 1 | -7.894
0 | 0 | 57.8125 | 15.625 | 0 | 6.25 | 20.3125 | 0 | 0 | 0 | 0 | 0 | 0 | 0 | 0 | 0 | 0 | 0 | 0 | 0 | 0 | 0 | 0 | 0 | 0 | 0 | 0 | 0 | 0 | 0 | 0 | 0 | 25 | 1 | -7.806
0 | 0 | 57.8125 | 15.625 | 0 | 6.25 | 20.3125 | 0 | 0 | 0 | 0 | 0 | 0 | 0 | 0 | 0 | 0 | 0 | 0 | 0 | 0 | 0 | 0 | 0 | 0 | 0 | 0 | 0 | 0 | 0 | 0 | 0 | 25 | 1 | -7.868
0 | 0 | 57.8125 | 15.625 | 0 | 6.25 | 20.3125 | 0 | 0 | 0 | 0 | 0 | 0 | 0 | 0 | 0 | 0 | 0 | 0 | 0 | 0 | 0 | 0 | 0 | 0 | 0 | 0 | 0 | 0 | 0 | 0 | 0 | 25 | 1 | -7.789
0 | 0 | 57.8125 | 15.625 | 0 | 6.25 | 20.3125 | 0 | 0 | 0 | 0 | 0 | 0 | 0 | 0 | 0 | 0 | 0 | 0 | 0 | 0 | 0 | 0 | 0 | 0 | 0 | 0 | 0 | 0 | 0 | 0 | 0 | 25 | 1 | -7.79
0 | 0 | 57.8125 | 15.625 | 0 | 6.25 | 20.3125 | 0 | 0 | 0 | 0 | 0 | 0 | 0 | 0 | 0 | 0 | 0 | 0 | 0 | 0 | 0 | 0 | 0 | 0 | 0 | 0 | 0 | 0 | 0 | 0 | 0 | 25 | 2 | -6.938
0 | 0 | 57.8125 | 15.625 | 0 | 6.25 | 20.3125 | 0 | 0 | 0 | 0 | 0 | 0 | 0 | 0 | 0 | 0 | 0 | 0 | 0 | 0 | 0 | 0 | 0 | 0 | 0 | 0 | 0 | 0 | 0 | 0 | 0 | 25 | 2 | -8.319
0 | 0 | 57.8125 | 15.625 | 0 | 6.25 | 20.3125 | 0 | 0 | 0 | 0 | 0 | 0 | 0 | 0 | 0 | 0 | 0 | 0 | 0 | 0 | 0 | 0 | 0 | 0 | 0 | 0 | 0 | 0 | 0 | 0 | 0 | 25 | 2 | -8.171
0 | 0 | 57.8125 | 15.625 | 0 | 6.25 | 20.3125 | 0 | 0 | 0 | 0 | 0 | 0 | 0 | 0 | 0 | 0 | 0 | 0 | 0 | 0 | 0 | 0 | 0 | 0 | 0 | 0 | 0 | 0 | 0 | 0 | 0 | 25 | 2 | -8.316
0 | 0 | 57.8125 | 15.625 | 0 | 6.25 | 20.3125 | 0 | 0 | 0 | 0 | 0 | 0 | 0 | 0 | 0 | 0 | 0 | 0 | 0 | 0 | 0 | 0 | 0 | 0 | 0 | 0 | 0 | 0 | 0 | 0 | 0 | 25 | 2 | -8.225
0 | 0 | 57.8125 | 15.625 | 0 | 6.25 | 20.3125 | 0 | 0 | 0 | 0 | 0 | 0 | 0 | 0 | 0 | 0 | 0 | 0 | 0 | 0 | 0 | 0 | 0 | 0 | 0 | 0 | 0 | 0 | 0 | 0 | 0 | 25 | 2 | -8.089
0 | 0 | 57.8125 | 15.625 | 0 | 6.25 | 20.3125 | 0 | 0 | 0 | 0 | 0 | 0 | 0 | 0 | 0 | 0 | 0 | 0 | 0 | 0 | 0 | 0 | 0 | 0 | 0 | 0 | 0 | 0 | 0 | 0 | 0 | 25 | 2 | -8.205
0 | 0 | 57.8125 | 15.625 | 0 | 6.25 | 20.3125 | 0 | 0 | 0 | 0 | 0 | 0 | 0 | 0 | 0 | 0 | 0 | 0 | 0 | 0 | 0 | 0 | 0 | 0 | 0 | 0 | 0 | 0 | 0 | 0 | 0 | 25 | 4 | -6.877
0 | 0 | 57.8125 | 15.625 | 0 | 6.25 | 20.3125 | 0 | 0 | 0 | 0 | 0 | 0 | 0 | 0 | 0 | 0 | 0 | 0 | 0 | 0 | 0 | 0 | 0 | 0 | 0 | 0 | 0 | 0 | 0 | 0 | 0 | 25 | 4 | -8.184
0 | 0 | 57.8125 | 15.625 | 0 | 6.25 | 20.3125 | 0 | 0 | 0 | 0 | 0 | 0 | 0 | 0 | 0 | 0 | 0 | 0 | 0 | 0 | 0 | 0 | 0 | 0 | 0 | 0 | 0 | 0 | 0 | 0 | 0 | 25 | 4 | -8.587
0 | 0 | 57.8125 | 15.625 | 0 | 6.25 | 20.3125 | 0 | 0 | 0 | 0 | 0 | 0 | 0 | 0 | 0 | 0 | 0 | 0 | 0 | 0 | 0 | 0 | 0 | 0 | 0 | 0 | 0 | 0 | 0 | 0 | 0 | 25 | 4 | -8.958
0 | 0 | 57.8125 | 15.625 | 0 | 6.25 | 20.3125 | 0 | 0 | 0 | 0 | 0 | 0 | 0 | 0 | 0 | 0 | 0 | 0 | 0 | 0 | 0 | 0 | 0 | 0 | 0 | 0 | 0 | 0 | 0 | 0 | 0 | 25 | 4 | -8.994
0 | 0 | 57.8125 | 15.625 | 0 | 6.25 | 20.3125 | 0 | 0 | 0 | 0 | 0 | 0 | 0 | 0 | 0 | 0 | 0 | 0 | 0 | 0 | 0 | 0 | 0 | 0 | 0 | 0 | 0 | 0 | 0 | 0 | 0 | 25 | 4 | -9.009
0 | 0 | 57.8125 | 15.625 | 0 | 6.25 | 20.3125 | 0 | 0 | 0 | 0 | 0 | 0 | 0 | 0 | 0 | 0 | 0 | 0 | 0 | 0 | 0 | 0 | 0 | 0 | 0 | 0 | 0 | 0 | 0 | 0 | 0 | 25 | 4 | -8.983
0 | 0 | 57.8125 | 15.625 | 0 | 6.25 | 20.3125 | 0 | 0 | 0 | 0 | 0 | 0 | 0 | 0 | 0 | 0 | 0 | 0 | 0 | 0 | 0 | 0 | 0 | 0 | 0 | 0 | 0 | 0 | 0 | 0 | 0 | 25 | 6.4 | -8.52
0 | 0 | 57.8125 | 15.625 | 0 | 6.25 | 20.3125 | 0 | 0 | 0 | 0 | 0 | 0 | 0 | 0 | 0 | 0 | 0 | 0 | 0 | 0 | 0 | 0 | 0 | 0 | 0 | 0 | 0 | 0 | 0 | 0 | 0 | 25 | 6.4 | -9.143
0 | 0 | 57.8125 | 15.625 | 0 | 6.25 | 20.3125 | 0 | 0 | 0 | 0 | 0 | 0 | 0 | 0 | 0 | 0 | 0 | 0 | 0 | 0 | 0 | 0 | 0 | 0 | 0 | 0 | 0 | 0 | 0 | 0 | 0 | 25 | 6.4 | -9.158
0 | 0 | 57.8125 | 15.625 | 0 | 6.25 | 20.3125 | 0 | 0 | 0 | 0 | 0 | 0 | 0 | 0 | 0 | 0 | 0 | 0 | 0 | 0 | 0 | 0 | 0 | 0 | 0 | 0 | 0 | 0 | 0 | 0 | 0 | 25 | 6.4 | -9.236
0 | 0 | 57.8125 | 15.625 | 0 | 6.25 | 20.3125 | 0 | 0 | 0 | 0 | 0 | 0 | 0 | 0 | 0 | 0 | 0 | 0 | 0 | 0 | 0 | 0 | 0 | 0 | 0 | 0 | 0 | 0 | 0 | 0 | 0 | 25 | 6.4 | -9.227
0 | 0 | 57.8125 | 15.625 | 0 | 6.25 | 20.3125 | 0 | 0 | 0 | 0 | 0 | 0 | 0 | 0 | 0 | 0 | 0 | 0 | 0 | 0 | 0 | 0 | 0 | 0 | 0 | 0 | 0 | 0 | 0 | 0 | 0 | 25 | 6.4 | -9.302
0 | 0 | 57.8125 | 15.625 | 0 | 6.25 | 20.3125 | 0 | 0 | 0 | 0 | 0 | 0 | 0 | 0 | 0 | 0 | 0 | 0 | 0 | 0 | 0 | 0 | 0 | 0 | 0 | 0 | 0 | 0 | 0 | 0 | 0 | 25 | 6.4 | -9.34
0 | 0 | 57.8125 | 15.625 | 0 | 6.25 | 20.3125 | 0 | 0 | 0 | 0 | 0 | 0 | 0 | 0 | 0 | 0 | 0 | 0 | 0 | 0 | 0 | 0 | 0 | 0 | 0 | 0 | 0 | 0 | 0 | 0 | 0 | 25 | 9.3 | -8.266
0 | 0 | 57.8125 | 15.625 | 0 | 6.25 | 20.3125 | 0 | 0 | 0 | 0 | 0 | 0 | 0 | 0 | 0 | 0 | 0 | 0 | 0 | 0 | 0 | 0 | 0 | 0 | 0 | 0 | 0 | 0 | 0 | 0 | 0 | 25 | 9.3 | -8.392
0 | 0 | 57.8125 | 15.625 | 0 | 6.25 | 20.3125 | 0 | 0 | 0 | 0 | 0 | 0 | 0 | 0 | 0 | 0 | 0 | 0 | 0 | 0 | 0 | 0 | 0 | 0 | 0 | 0 | 0 | 0 | 0 | 0 | 0 | 25 | 9.3 | -8.441
0 | 0 | 57.8125 | 15.625 | 0 | 6.25 | 20.3125 | 0 | 0 | 0 | 0 | 0 | 0 | 0 | 0 | 0 | 0 | 0 | 0 | 0 | 0 | 0 | 0 | 0 | 0 | 0 | 0 | 0 | 0 | 0 | 0 | 0 | 25 | 9.3 | -8.519
0 | 0 | 57.8125 | 15.625 | 0 | 6.25 | 20.3125 | 0 | 0 | 0 | 0 | 0 | 0 | 0 | 0 | 0 | 0 | 0 | 0 | 0 | 0 | 0 | 0 | 0 | 0 | 0 | 0 | 0 | 0 | 0 | 0 | 0 | 25 | 9.3 | -8.542
0 | 0 | 57.8125 | 15.625 | 0 | 6.25 | 20.3125 | 0 | 0 | 0 | 0 | 0 | 0 | 0 | 0 | 0 | 0 | 0 | 0 | 0 | 0 | 0 | 0 | 0 | 0 | 0 | 0 | 0 | 0 | 0 | 0 | 0 | 25 | 9.3 | -8.563
0 | 0 | 57.8125 | 15.625 | 0 | 6.25 | 20.3125 | 0 | 0 | 0 | 0 | 0 | 0 | 0 | 0 | 0 | 0 | 0 | 0 | 0 | 0 | 0 | 0 | 0 | 0 | 0 | 0 | 0 | 0 | 0 | 0 | 0 | 25 | 12 | -4.908
0 | 0 | 57.8125 | 15.625 | 0 | 6.25 | 20.3125 | 0 | 0 | 0 | 0 | 0 | 0 | 0 | 0 | 0 | 0 | 0 | 0 | 0 | 0 | 0 | 0 | 0 | 0 | 0 | 0 | 0 | 0 | 0 | 0 | 0 | 25 | 12 | -5.148
0 | 0 | 57.8125 | 15.625 | 0 | 6.25 | 20.3125 | 0 | 0 | 0 | 0 | 0 | 0 | 0 | 0 | 0 | 0 | 0 | 0 | 0 | 0 | 0 | 0 | 0 | 0 | 0 | 0 | 0 | 0 | 0 | 0 | 0 | 25 | 12 | -5.467
0 | 0 | 57.8125 | 15.625 | 0 | 6.25 | 20.3125 | 0 | 0 | 0 | 0 | 0 | 0 | 0 | 0 | 0 | 0 | 0 | 0 | 0 | 0 | 0 | 0 | 0 | 0 | 0 | 0 | 0 | 0 | 0 | 0 | 0 | 25 | 12 | -5.508
0 | 0 | 57.8125 | 15.625 | 0 | 6.25 | 20.3125 | 0 | 0 | 0 | 0 | 0 | 0 | 0 | 0 | 0 | 0 | 0 | 0 | 0 | 0 | 0 | 0 | 0 | 0 | 0 | 0 | 0 | 0 | 0 | 0 | 0 | 25 | 12 | -5.537
0 | 0 | 57.8125 | 15.625 | 0 | 6.25 | 20.3125 | 0 | 0 | 0 | 0 | 0 | 0 | 0 | 0 | 0 | 0 | 0 | 0 | 0 | 0 | 0 | 0 | 0 | 0 | 0 | 0 | 0 | 0 | 0 | 0 | 0 | 25 | 12 | -5.607
0 | 0 | 57.8125 | 15.625 | 0 | 6.25 | 20.3125 | 0 | 0 | 0 | 0 | 0 | 0 | 0 | 0 | 0 | 0 | 0 | 0 | 0 | 0 | 0 | 0 | 0 | 0 | 0 | 0 | 0 | 0 | 0 | 0 | 0 | 25 | 12 | -5.635
0 | 0 | 57.57576 | 15.15152 | 0 | 9.090909 | 18.18182 | 0 | 0 | 0 | 0 | 0 | 0 | 0 | 0 | 0 | 0 | 0 | 0 | 0 | 0 | 0 | 0 | 0 | 0 | 0 | 0 | 0 | 0 | 0 | 0 | 0 | 25 | 1 | 0.142
0 | 0 | 57.57576 | 15.15152 | 0 | 9.090909 | 18.18182 | 0 | 0 | 0 | 0 | 0 | 0 | 0 | 0 | 0 | 0 | 0 | 0 | 0 | 0 | 0 | 0 | 0 | 0 | 0 | 0 | 0 | 0 | 0 | 0 | 0 | 25 | 1 | 0.477
0 | 0 | 57.57576 | 15.15152 | 0 | 9.090909 | 18.18182 | 0 | 0 | 0 | 0 | 0 | 0 | 0 | 0 | 0 | 0 | 0 | 0 | 0 | 0 | 0 | 0 | 0 | 0 | 0 | 0 | 0 | 0 | 0 | 0 | 0 | 25 | 1 | 0.65
0 | 0 | 57.57576 | 15.15152 | 0 | 9.090909 | 18.18182 | 0 | 0 | 0 | 0 | 0 | 0 | 0 | 0 | 0 | 0 | 0 | 0 | 0 | 0 | 0 | 0 | 0 | 0 | 0 | 0 | 0 | 0 | 0 | 0 | 0 | 25 | 1 | 0.704
0 | 0 | 57.57576 | 15.15152 | 0 | 9.090909 | 18.18182 | 0 | 0 | 0 | 0 | 0 | 0 | 0 | 0 | 0 | 0 | 0 | 0 | 0 | 0 | 0 | 0 | 0 | 0 | 0 | 0 | 0 | 0 | 0 | 0 | 0 | 25 | 1 | 0.336
0 | 0 | 57.57576 | 15.15152 | 0 | 9.090909 | 18.18182 | 0 | 0 | 0 | 0 | 0 | 0 | 0 | 0 | 0 | 0 | 0 | 0 | 0 | 0 | 0 | 0 | 0 | 0 | 0 | 0 | 0 | 0 | 0 | 0 | 0 | 25 | 2 | -2.931
0 | 0 | 57.57576 | 15.15152 | 0 | 9.090909 | 18.18182 | 0 | 0 | 0 | 0 | 0 | 0 | 0 | 0 | 0 | 0 | 0 | 0 | 0 | 0 | 0 | 0 | 0 | 0 | 0 | 0 | 0 | 0 | 0 | 0 | 0 | 25 | 2 | -2.856
0 | 0 | 57.57576 | 15.15152 | 0 | 9.090909 | 18.18182 | 0 | 0 | 0 | 0 | 0 | 0 | 0 | 0 | 0 | 0 | 0 | 0 | 0 | 0 | 0 | 0 | 0 | 0 | 0 | 0 | 0 | 0 | 0 | 0 | 0 | 25 | 2 | -2.909
0 | 0 | 57.57576 | 15.15152 | 0 | 9.090909 | 18.18182 | 0 | 0 | 0 | 0 | 0 | 0 | 0 | 0 | 0 | 0 | 0 | 0 | 0 | 0 | 0 | 0 | 0 | 0 | 0 | 0 | 0 | 0 | 0 | 0 | 0 | 25 | 2 | -2.74
0 | 0 | 57.57576 | 15.15152 | 0 | 9.090909 | 18.18182 | 0 | 0 | 0 | 0 | 0 | 0 | 0 | 0 | 0 | 0 | 0 | 0 | 0 | 0 | 0 | 0 | 0 | 0 | 0 | 0 | 0 | 0 | 0 | 0 | 0 | 25 | 2 | -2.869
0 | 0 | 57.57576 | 15.15152 | 0 | 9.090909 | 18.18182 | 0 | 0 | 0 | 0 | 0 | 0 | 0 | 0 | 0 | 0 | 0 | 0 | 0 | 0 | 0 | 0 | 0 | 0 | 0 | 0 | 0 | 0 | 0 | 0 | 0 | 25 | 2 | -2.973
0 | 0 | 57.57576 | 15.15152 | 0 | 9.090909 | 18.18182 | 0 | 0 | 0 | 0 | 0 | 0 | 0 | 0 | 0 | 0 | 0 | 0 | 0 | 0 | 0 | 0 | 0 | 0 | 0 | 0 | 0 | 0 | 0 | 0 | 0 | 25 | 4 | -7.531
0 | 0 | 57.57576 | 15.15152 | 0 | 9.090909 | 18.18182 | 0 | 0 | 0 | 0 | 0 | 0 | 0 | 0 | 0 | 0 | 0 | 0 | 0 | 0 | 0 | 0 | 0 | 0 | 0 | 0 | 0 | 0 | 0 | 0 | 0 | 25 | 4 | -8.067
0 | 0 | 57.57576 | 15.15152 | 0 | 9.090909 | 18.18182 | 0 | 0 | 0 | 0 | 0 | 0 | 0 | 0 | 0 | 0 | 0 | 0 | 0 | 0 | 0 | 0 | 0 | 0 | 0 | 0 | 0 | 0 | 0 | 0 | 0 | 25 | 4 | -8.283
0 | 0 | 57.57576 | 15.15152 | 0 | 9.090909 | 18.18182 | 0 | 0 | 0 | 0 | 0 | 0 | 0 | 0 | 0 | 0 | 0 | 0 | 0 | 0 | 0 | 0 | 0 | 0 | 0 | 0 | 0 | 0 | 0 | 0 | 0 | 25 | 4 | -8.391
0 | 0 | 57.57576 | 15.15152 | 0 | 9.090909 | 18.18182 | 0 | 0 | 0 | 0 | 0 | 0 | 0 | 0 | 0 | 0 | 0 | 0 | 0 | 0 | 0 | 0 | 0 | 0 | 0 | 0 | 0 | 0 | 0 | 0 | 0 | 25 | 4 | -8.466
0 | 0 | 57.57576 | 15.15152 | 0 | 9.090909 | 18.18182 | 0 | 0 | 0 | 0 | 0 | 0 | 0 | 0 | 0 | 0 | 0 | 0 | 0 | 0 | 0 | 0 | 0 | 0 | 0 | 0 | 0 | 0 | 0 | 0 | 0 | 25 | 4 | -8.539
0 | 0 | 57.57576 | 15.15152 | 0 | 9.090909 | 18.18182 | 0 | 0 | 0 | 0 | 0 | 0 | 0 | 0 | 0 | 0 | 0 | 0 | 0 | 0 | 0 | 0 | 0 | 0 | 0 | 0 | 0 | 0 | 0 | 0 | 0 | 25 | 4 | -8.505
0 | 0 | 57.57576 | 15.15152 | 0 | 9.090909 | 18.18182 | 0 | 0 | 0 | 0 | 0 | 0 | 0 | 0 | 0 | 0 | 0 | 0 | 0 | 0 | 0 | 0 | 0 | 0 | 0 | 0 | 0 | 0 | 0 | 0 | 0 | 25 | 6.4 | -8.846
0 | 0 | 57.57576 | 15.15152 | 0 | 9.090909 | 18.18182 | 0 | 0 | 0 | 0 | 0 | 0 | 0 | 0 | 0 | 0 | 0 | 0 | 0 | 0 | 0 | 0 | 0 | 0 | 0 | 0 | 0 | 0 | 0 | 0 | 0 | 25 | 6.4 | -9.302
0 | 0 | 57.57576 | 15.15152 | 0 | 9.090909 | 18.18182 | 0 | 0 | 0 | 0 | 0 | 0 | 0 | 0 | 0 | 0 | 0 | 0 | 0 | 0 | 0 | 0 | 0 | 0 | 0 | 0 | 0 | 0 | 0 | 0 | 0 | 25 | 6.4 | -9.318
0 | 0 | 57.57576 | 15.15152 | 0 | 9.090909 | 18.18182 | 0 | 0 | 0 | 0 | 0 | 0 | 0 | 0 | 0 | 0 | 0 | 0 | 0 | 0 | 0 | 0 | 0 | 0 | 0 | 0 | 0 | 0 | 0 | 0 | 0 | 25 | 6.4 | -9.329
0 | 0 | 57.57576 | 15.15152 | 0 | 9.090909 | 18.18182 | 0 | 0 | 0 | 0 | 0 | 0 | 0 | 0 | 0 | 0 | 0 | 0 | 0 | 0 | 0 | 0 | 0 | 0 | 0 | 0 | 0 | 0 | 0 | 0 | 0 | 25 | 6.4 | -9.276
0 | 0 | 57.57576 | 15.15152 | 0 | 9.090909 | 18.18182 | 0 | 0 | 0 | 0 | 0 | 0 | 0 | 0 | 0 | 0 | 0 | 0 | 0 | 0 | 0 | 0 | 0 | 0 | 0 | 0 | 0 | 0 | 0 | 0 | 0 | 25 | 6.4 | -9.224
0 | 0 | 57.57576 | 15.15152 | 0 | 9.090909 | 18.18182 | 0 | 0 | 0 | 0 | 0 | 0 | 0 | 0 | 0 | 0 | 0 | 0 | 0 | 0 | 0 | 0 | 0 | 0 | 0 | 0 | 0 | 0 | 0 | 0 | 0 | 25 | 6.4 | -9.295
0 | 0 | 57.57576 | 15.15152 | 0 | 9.090909 | 18.18182 | 0 | 0 | 0 | 0 | 0 | 0 | 0 | 0 | 0 | 0 | 0 | 0 | 0 | 0 | 0 | 0 | 0 | 0 | 0 | 0 | 0 | 0 | 0 | 0 | 0 | 25 | 9.3 | -8.335
0 | 0 | 57.57576 | 15.15152 | 0 | 9.090909 | 18.18182 | 0 | 0 | 0 | 0 | 0 | 0 | 0 | 0 | 0 | 0 | 0 | 0 | 0 | 0 | 0 | 0 | 0 | 0 | 0 | 0 | 0 | 0 | 0 | 0 | 0 | 25 | 9.3 | -8.692
0 | 0 | 57.57576 | 15.15152 | 0 | 9.090909 | 18.18182 | 0 | 0 | 0 | 0 | 0 | 0 | 0 | 0 | 0 | 0 | 0 | 0 | 0 | 0 | 0 | 0 | 0 | 0 | 0 | 0 | 0 | 0 | 0 | 0 | 0 | 25 | 9.3 | -8.893
0 | 0 | 57.57576 | 15.15152 | 0 | 9.090909 | 18.18182 | 0 | 0 | 0 | 0 | 0 | 0 | 0 | 0 | 0 | 0 | 0 | 0 | 0 | 0 | 0 | 0 | 0 | 0 | 0 | 0 | 0 | 0 | 0 | 0 | 0 | 25 | 9.3 | -8.915
0 | 0 | 57.57576 | 15.15152 | 0 | 9.090909 | 18.18182 | 0 | 0 | 0 | 0 | 0 | 0 | 0 | 0 | 0 | 0 | 0 | 0 | 0 | 0 | 0 | 0 | 0 | 0 | 0 | 0 | 0 | 0 | 0 | 0 | 0 | 25 | 9.3 | -8.899
0 | 0 | 57.57576 | 15.15152 | 0 | 9.090909 | 18.18182 | 0 | 0 | 0 | 0 | 0 | 0 | 0 | 0 | 0 | 0 | 0 | 0 | 0 | 0 | 0 | 0 | 0 | 0 | 0 | 0 | 0 | 0 | 0 | 0 | 0 | 25 | 9.3 | -8.958
0 | 0 | 57.57576 | 15.15152 | 0 | 9.090909 | 18.18182 | 0 | 0 | 0 | 0 | 0 | 0 | 0 | 0 | 0 | 0 | 0 | 0 | 0 | 0 | 0 | 0 | 0 | 0 | 0 | 0 | 0 | 0 | 0 | 0 | 0 | 25 | 9.3 | -8.988
0 | 0 | 57.57576 | 15.15152 | 0 | 9.090909 | 18.18182 | 0 | 0 | 0 | 0 | 0 | 0 | 0 | 0 | 0 | 0 | 0 | 0 | 0 | 0 | 0 | 0 | 0 | 0 | 0 | 0 | 0 | 0 | 0 | 0 | 0 | 25 | 12 | -4.553
0 | 0 | 57.57576 | 15.15152 | 0 | 9.090909 | 18.18182 | 0 | 0 | 0 | 0 | 0 | 0 | 0 | 0 | 0 | 0 | 0 | 0 | 0 | 0 | 0 | 0 | 0 | 0 | 0 | 0 | 0 | 0 | 0 | 0 | 0 | 25 | 12 | -5.109
0 | 0 | 57.57576 | 15.15152 | 0 | 9.090909 | 18.18182 | 0 | 0 | 0 | 0 | 0 | 0 | 0 | 0 | 0 | 0 | 0 | 0 | 0 | 0 | 0 | 0 | 0 | 0 | 0 | 0 | 0 | 0 | 0 | 0 | 0 | 25 | 12 | -5.589
0 | 0 | 57.57576 | 15.15152 | 0 | 9.090909 | 18.18182 | 0 | 0 | 0 | 0 | 0 | 0 | 0 | 0 | 0 | 0 | 0 | 0 | 0 | 0 | 0 | 0 | 0 | 0 | 0 | 0 | 0 | 0 | 0 | 0 | 0 | 25 | 12 | -5.493
0 | 0 | 57.57576 | 15.15152 | 0 | 9.090909 | 18.18182 | 0 | 0 | 0 | 0 | 0 | 0 | 0 | 0 | 0 | 0 | 0 | 0 | 0 | 0 | 0 | 0 | 0 | 0 | 0 | 0 | 0 | 0 | 0 | 0 | 0 | 25 | 12 | -5.576
0 | 0 | 57.57576 | 15.15152 | 0 | 9.090909 | 18.18182 | 0 | 0 | 0 | 0 | 0 | 0 | 0 | 0 | 0 | 0 | 0 | 0 | 0 | 0 | 0 | 0 | 0 | 0 | 0 | 0 | 0 | 0 | 0 | 0 | 0 | 25 | 12 | -5.546
0 | 0 | 57.57576 | 15.15152 | 0 | 9.090909 | 18.18182 | 0 | 0 | 0 | 0 | 0 | 0 | 0 | 0 | 0 | 0 | 0 | 0 | 0 | 0 | 0 | 0 | 0 | 0 | 0 | 0 | 0 | 0 | 0 | 0 | 0 | 25 | 12 | -5.549
0 | 0 | 57.35294 | 14.70588 | 0 | 11.76471 | 16.17647 | 0 | 0 | 0 | 0 | 0 | 0 | 0 | 0 | 0 | 0 | 0 | 0 | 0 | 0 | 0 | 0 | 0 | 0 | 0 | 0 | 0 | 0 | 0 | 0 | 0 | 25 | 1 | 0.215
0 | 0 | 57.35294 | 14.70588 | 0 | 11.76471 | 16.17647 | 0 | 0 | 0 | 0 | 0 | 0 | 0 | 0 | 0 | 0 | 0 | 0 | 0 | 0 | 0 | 0 | 0 | 0 | 0 | 0 | 0 | 0 | 0 | 0 | 0 | 25 | 1 | 0.443
0 | 0 | 57.35294 | 14.70588 | 0 | 11.76471 | 16.17647 | 0 | 0 | 0 | 0 | 0 | 0 | 0 | 0 | 0 | 0 | 0 | 0 | 0 | 0 | 0 | 0 | 0 | 0 | 0 | 0 | 0 | 0 | 0 | 0 | 0 | 25 | 1 | 0.583
0 | 0 | 57.35294 | 14.70588 | 0 | 11.76471 | 16.17647 | 0 | 0 | 0 | 0 | 0 | 0 | 0 | 0 | 0 | 0 | 0 | 0 | 0 | 0 | 0 | 0 | 0 | 0 | 0 | 0 | 0 | 0 | 0 | 0 | 0 | 25 | 1 | 0.535
0 | 0 | 57.35294 | 14.70588 | 0 | 11.76471 | 16.17647 | 0 | 0 | 0 | 0 | 0 | 0 | 0 | 0 | 0 | 0 | 0 | 0 | 0 | 0 | 0 | 0 | 0 | 0 | 0 | 0 | 0 | 0 | 0 | 0 | 0 | 25 | 1 | 0.094
0 | 0 | 57.35294 | 14.70588 | 0 | 11.76471 | 16.17647 | 0 | 0 | 0 | 0 | 0 | 0 | 0 | 0 | 0 | 0 | 0 | 0 | 0 | 0 | 0 | 0 | 0 | 0 | 0 | 0 | 0 | 0 | 0 | 0 | 0 | 25 | 2 | -1.822
0 | 0 | 57.35294 | 14.70588 | 0 | 11.76471 | 16.17647 | 0 | 0 | 0 | 0 | 0 | 0 | 0 | 0 | 0 | 0 | 0 | 0 | 0 | 0 | 0 | 0 | 0 | 0 | 0 | 0 | 0 | 0 | 0 | 0 | 0 | 25 | 2 | -1.845
0 | 0 | 57.35294 | 14.70588 | 0 | 11.76471 | 16.17647 | 0 | 0 | 0 | 0 | 0 | 0 | 0 | 0 | 0 | 0 | 0 | 0 | 0 | 0 | 0 | 0 | 0 | 0 | 0 | 0 | 0 | 0 | 0 | 0 | 0 | 25 | 2 | -2.159
0 | 0 | 57.35294 | 14.70588 | 0 | 11.76471 | 16.17647 | 0 | 0 | 0 | 0 | 0 | 0 | 0 | 0 | 0 | 0 | 0 | 0 | 0 | 0 | 0 | 0 | 0 | 0 | 0 | 0 | 0 | 0 | 0 | 0 | 0 | 25 | 2 | -2.143
0 | 0 | 57.35294 | 14.70588 | 0 | 11.76471 | 16.17647 | 0 | 0 | 0 | 0 | 0 | 0 | 0 | 0 | 0 | 0 | 0 | 0 | 0 | 0 | 0 | 0 | 0 | 0 | 0 | 0 | 0 | 0 | 0 | 0 | 0 | 25 | 4 | -6.128
0 | 0 | 57.35294 | 14.70588 | 0 | 11.76471 | 16.17647 | 0 | 0 | 0 | 0 | 0 | 0 | 0 | 0 | 0 | 0 | 0 | 0 | 0 | 0 | 0 | 0 | 0 | 0 | 0 | 0 | 0 | 0 | 0 | 0 | 0 | 25 | 4 | -6.3
0 | 0 | 57.35294 | 14.70588 | 0 | 11.76471 | 16.17647 | 0 | 0 | 0 | 0 | 0 | 0 | 0 | 0 | 0 | 0 | 0 | 0 | 0 | 0 | 0 | 0 | 0 | 0 | 0 | 0 | 0 | 0 | 0 | 0 | 0 | 25 | 4 | -6.347
0 | 0 | 57.35294 | 14.70588 | 0 | 11.76471 | 16.17647 | 0 | 0 | 0 | 0 | 0 | 0 | 0 | 0 | 0 | 0 | 0 | 0 | 0 | 0 | 0 | 0 | 0 | 0 | 0 | 0 | 0 | 0 | 0 | 0 | 0 | 25 | 4 | -6.448
0 | 0 | 57.35294 | 14.70588 | 0 | 11.76471 | 16.17647 | 0 | 0 | 0 | 0 | 0 | 0 | 0 | 0 | 0 | 0 | 0 | 0 | 0 | 0 | 0 | 0 | 0 | 0 | 0 | 0 | 0 | 0 | 0 | 0 | 0 | 25 | 4 | -6.478
0 | 0 | 57.35294 | 14.70588 | 0 | 11.76471 | 16.17647 | 0 | 0 | 0 | 0 | 0 | 0 | 0 | 0 | 0 | 0 | 0 | 0 | 0 | 0 | 0 | 0 | 0 | 0 | 0 | 0 | 0 | 0 | 0 | 0 | 0 | 25 | 4 | -6.538
0 | 0 | 57.35294 | 14.70588 | 0 | 11.76471 | 16.17647 | 0 | 0 | 0 | 0 | 0 | 0 | 0 | 0 | 0 | 0 | 0 | 0 | 0 | 0 | 0 | 0 | 0 | 0 | 0 | 0 | 0 | 0 | 0 | 0 | 0 | 25 | 4 | -6.694
0 | 0 | 57.35294 | 14.70588 | 0 | 11.76471 | 16.17647 | 0 | 0 | 0 | 0 | 0 | 0 | 0 | 0 | 0 | 0 | 0 | 0 | 0 | 0 | 0 | 0 | 0 | 0 | 0 | 0 | 0 | 0 | 0 | 0 | 0 | 25 | 4 | -6.759
0 | 0 | 57.35294 | 14.70588 | 0 | 11.76471 | 16.17647 | 0 | 0 | 0 | 0 | 0 | 0 | 0 | 0 | 0 | 0 | 0 | 0 | 0 | 0 | 0 | 0 | 0 | 0 | 0 | 0 | 0 | 0 | 0 | 0 | 0 | 25 | 6.4 | -8.614
0 | 0 | 57.35294 | 14.70588 | 0 | 11.76471 | 16.17647 | 0 | 0 | 0 | 0 | 0 | 0 | 0 | 0 | 0 | 0 | 0 | 0 | 0 | 0 | 0 | 0 | 0 | 0 | 0 | 0 | 0 | 0 | 0 | 0 | 0 | 25 | 6.4 | -9.146
0 | 0 | 57.35294 | 14.70588 | 0 | 11.76471 | 16.17647 | 0 | 0 | 0 | 0 | 0 | 0 | 0 | 0 | 0 | 0 | 0 | 0 | 0 | 0 | 0 | 0 | 0 | 0 | 0 | 0 | 0 | 0 | 0 | 0 | 0 | 25 | 6.4 | -9.465
0 | 0 | 57.35294 | 14.70588 | 0 | 11.76471 | 16.17647 | 0 | 0 | 0 | 0 | 0 | 0 | 0 | 0 | 0 | 0 | 0 | 0 | 0 | 0 | 0 | 0 | 0 | 0 | 0 | 0 | 0 | 0 | 0 | 0 | 0 | 25 | 6.4 | -9.573
0 | 0 | 57.35294 | 14.70588 | 0 | 11.76471 | 16.17647 | 0 | 0 | 0 | 0 | 0 | 0 | 0 | 0 | 0 | 0 | 0 | 0 | 0 | 0 | 0 | 0 | 0 | 0 | 0 | 0 | 0 | 0 | 0 | 0 | 0 | 25 | 6.4 | -9.419
0 | 0 | 57.35294 | 14.70588 | 0 | 11.76471 | 16.17647 | 0 | 0 | 0 | 0 | 0 | 0 | 0 | 0 | 0 | 0 | 0 | 0 | 0 | 0 | 0 | 0 | 0 | 0 | 0 | 0 | 0 | 0 | 0 | 0 | 0 | 25 | 6.4 | -9.569
0 | 0 | 57.35294 | 14.70588 | 0 | 11.76471 | 16.17647 | 0 | 0 | 0 | 0 | 0 | 0 | 0 | 0 | 0 | 0 | 0 | 0 | 0 | 0 | 0 | 0 | 0 | 0 | 0 | 0 | 0 | 0 | 0 | 0 | 0 | 25 | 6.4 | -9.614
0 | 0 | 57.35294 | 14.70588 | 0 | 11.76471 | 16.17647 | 0 | 0 | 0 | 0 | 0 | 0 | 0 | 0 | 0 | 0 | 0 | 0 | 0 | 0 | 0 | 0 | 0 | 0 | 0 | 0 | 0 | 0 | 0 | 0 | 0 | 25 | 9.2 | -7.296
0 | 0 | 57.35294 | 14.70588 | 0 | 11.76471 | 16.17647 | 0 | 0 | 0 | 0 | 0 | 0 | 0 | 0 | 0 | 0 | 0 | 0 | 0 | 0 | 0 | 0 | 0 | 0 | 0 | 0 | 0 | 0 | 0 | 0 | 0 | 25 | 9.2 | -7.547
0 | 0 | 57.35294 | 14.70588 | 0 | 11.76471 | 16.17647 | 0 | 0 | 0 | 0 | 0 | 0 | 0 | 0 | 0 | 0 | 0 | 0 | 0 | 0 | 0 | 0 | 0 | 0 | 0 | 0 | 0 | 0 | 0 | 0 | 0 | 25 | 9.2 | -7.835
0 | 0 | 57.35294 | 14.70588 | 0 | 11.76471 | 16.17647 | 0 | 0 | 0 | 0 | 0 | 0 | 0 | 0 | 0 | 0 | 0 | 0 | 0 | 0 | 0 | 0 | 0 | 0 | 0 | 0 | 0 | 0 | 0 | 0 | 0 | 25 | 9.2 | -7.961
0 | 0 | 57.35294 | 14.70588 | 0 | 11.76471 | 16.17647 | 0 | 0 | 0 | 0 | 0 | 0 | 0 | 0 | 0 | 0 | 0 | 0 | 0 | 0 | 0 | 0 | 0 | 0 | 0 | 0 | 0 | 0 | 0 | 0 | 0 | 25 | 9.2 | -8.023
0 | 0 | 57.35294 | 14.70588 | 0 | 11.76471 | 16.17647 | 0 | 0 | 0 | 0 | 0 | 0 | 0 | 0 | 0 | 0 | 0 | 0 | 0 | 0 | 0 | 0 | 0 | 0 | 0 | 0 | 0 | 0 | 0 | 0 | 0 | 25 | 9.2 | -8.179
0 | 0 | 57.35294 | 14.70588 | 0 | 11.76471 | 16.17647 | 0 | 0 | 0 | 0 | 0 | 0 | 0 | 0 | 0 | 0 | 0 | 0 | 0 | 0 | 0 | 0 | 0 | 0 | 0 | 0 | 0 | 0 | 0 | 0 | 0 | 25 | 9.2 | -8.251
0 | 0 | 57.35294 | 14.70588 | 0 | 11.76471 | 16.17647 | 0 | 0 | 0 | 0 | 0 | 0 | 0 | 0 | 0 | 0 | 0 | 0 | 0 | 0 | 0 | 0 | 0 | 0 | 0 | 0 | 0 | 0 | 0 | 0 | 0 | 25 | 12.1 | -4.765
0 | 0 | 57.35294 | 14.70588 | 0 | 11.76471 | 16.17647 | 0 | 0 | 0 | 0 | 0 | 0 | 0 | 0 | 0 | 0 | 0 | 0 | 0 | 0 | 0 | 0 | 0 | 0 | 0 | 0 | 0 | 0 | 0 | 0 | 0 | 25 | 12.1 | -4.962
0 | 0 | 57.35294 | 14.70588 | 0 | 11.76471 | 16.17647 | 0 | 0 | 0 | 0 | 0 | 0 | 0 | 0 | 0 | 0 | 0 | 0 | 0 | 0 | 0 | 0 | 0 | 0 | 0 | 0 | 0 | 0 | 0 | 0 | 0 | 25 | 12.1 | -4.999
0 | 0 | 57.35294 | 14.70588 | 0 | 11.76471 | 16.17647 | 0 | 0 | 0 | 0 | 0 | 0 | 0 | 0 | 0 | 0 | 0 | 0 | 0 | 0 | 0 | 0 | 0 | 0 | 0 | 0 | 0 | 0 | 0 | 0 | 0 | 25 | 12.1 | -5.096
0 | 0 | 57.35294 | 14.70588 | 0 | 11.76471 | 16.17647 | 0 | 0 | 0 | 0 | 0 | 0 | 0 | 0 | 0 | 0 | 0 | 0 | 0 | 0 | 0 | 0 | 0 | 0 | 0 | 0 | 0 | 0 | 0 | 0 | 0 | 25 | 12.1 | -5.099
0 | 0 | 57.35294 | 14.70588 | 0 | 11.76471 | 16.17647 | 0 | 0 | 0 | 0 | 0 | 0 | 0 | 0 | 0 | 0 | 0 | 0 | 0 | 0 | 0 | 0 | 0 | 0 | 0 | 0 | 0 | 0 | 0 | 0 | 0 | 25 | 12.1 | -5.127
0 | 0 | 57.14286 | 14.28571 | 0 | 14.28571 | 14.28571 | 0 | 0 | 0 | 0 | 0 | 0 | 0 | 0 | 0 | 0 | 0 | 0 | 0 | 0 | 0 | 0 | 0 | 0 | 0 | 0 | 0 | 0 | 0 | 0 | 0 | 25 | 1 | 0.304
0 | 0 | 57.14286 | 14.28571 | 0 | 14.28571 | 14.28571 | 0 | 0 | 0 | 0 | 0 | 0 | 0 | 0 | 0 | 0 | 0 | 0 | 0 | 0 | 0 | 0 | 0 | 0 | 0 | 0 | 0 | 0 | 0 | 0 | 0 | 25 | 1 | 0.023
0 | 0 | 57.14286 | 14.28571 | 0 | 14.28571 | 14.28571 | 0 | 0 | 0 | 0 | 0 | 0 | 0 | 0 | 0 | 0 | 0 | 0 | 0 | 0 | 0 | 0 | 0 | 0 | 0 | 0 | 0 | 0 | 0 | 0 | 0 | 25 | 1 | 0.111
0 | 0 | 57.14286 | 14.28571 | 0 | 14.28571 | 14.28571 | 0 | 0 | 0 | 0 | 0 | 0 | 0 | 0 | 0 | 0 | 0 | 0 | 0 | 0 | 0 | 0 | 0 | 0 | 0 | 0 | 0 | 0 | 0 | 0 | 0 | 25 | 1 | 0.028
0 | 0 | 57.14286 | 14.28571 | 0 | 14.28571 | 14.28571 | 0 | 0 | 0 | 0 | 0 | 0 | 0 | 0 | 0 | 0 | 0 | 0 | 0 | 0 | 0 | 0 | 0 | 0 | 0 | 0 | 0 | 0 | 0 | 0 | 0 | 25 | 1 | -0.424
0 | 0 | 57.14286 | 14.28571 | 0 | 14.28571 | 14.28571 | 0 | 0 | 0 | 0 | 0 | 0 | 0 | 0 | 0 | 0 | 0 | 0 | 0 | 0 | 0 | 0 | 0 | 0 | 0 | 0 | 0 | 0 | 0 | 0 | 0 | 25 | 2 | -3.439
0 | 0 | 57.14286 | 14.28571 | 0 | 14.28571 | 14.28571 | 0 | 0 | 0 | 0 | 0 | 0 | 0 | 0 | 0 | 0 | 0 | 0 | 0 | 0 | 0 | 0 | 0 | 0 | 0 | 0 | 0 | 0 | 0 | 0 | 0 | 25 | 2 | -3.554
0 | 0 | 57.14286 | 14.28571 | 0 | 14.28571 | 14.28571 | 0 | 0 | 0 | 0 | 0 | 0 | 0 | 0 | 0 | 0 | 0 | 0 | 0 | 0 | 0 | 0 | 0 | 0 | 0 | 0 | 0 | 0 | 0 | 0 | 0 | 25 | 2 | -3.52
0 | 0 | 57.14286 | 14.28571 | 0 | 14.28571 | 14.28571 | 0 | 0 | 0 | 0 | 0 | 0 | 0 | 0 | 0 | 0 | 0 | 0 | 0 | 0 | 0 | 0 | 0 | 0 | 0 | 0 | 0 | 0 | 0 | 0 | 0 | 25 | 2 | -3.646
0 | 0 | 57.14286 | 14.28571 | 0 | 14.28571 | 14.28571 | 0 | 0 | 0 | 0 | 0 | 0 | 0 | 0 | 0 | 0 | 0 | 0 | 0 | 0 | 0 | 0 | 0 | 0 | 0 | 0 | 0 | 0 | 0 | 0 | 0 | 25 | 2 | -3.415
0 | 0 | 57.14286 | 14.28571 | 0 | 14.28571 | 14.28571 | 0 | 0 | 0 | 0 | 0 | 0 | 0 | 0 | 0 | 0 | 0 | 0 | 0 | 0 | 0 | 0 | 0 | 0 | 0 | 0 | 0 | 0 | 0 | 0 | 0 | 25 | 2 | -3.541
0 | 0 | 57.14286 | 14.28571 | 0 | 14.28571 | 14.28571 | 0 | 0 | 0 | 0 | 0 | 0 | 0 | 0 | 0 | 0 | 0 | 0 | 0 | 0 | 0 | 0 | 0 | 0 | 0 | 0 | 0 | 0 | 0 | 0 | 0 | 25 | 4 | -6.482
0 | 0 | 57.14286 | 14.28571 | 0 | 14.28571 | 14.28571 | 0 | 0 | 0 | 0 | 0 | 0 | 0 | 0 | 0 | 0 | 0 | 0 | 0 | 0 | 0 | 0 | 0 | 0 | 0 | 0 | 0 | 0 | 0 | 0 | 0 | 25 | 4 | -6.824
0 | 0 | 57.14286 | 14.28571 | 0 | 14.28571 | 14.28571 | 0 | 0 | 0 | 0 | 0 | 0 | 0 | 0 | 0 | 0 | 0 | 0 | 0 | 0 | 0 | 0 | 0 | 0 | 0 | 0 | 0 | 0 | 0 | 0 | 0 | 25 | 4 | -7.443
0 | 0 | 57.14286 | 14.28571 | 0 | 14.28571 | 14.28571 | 0 | 0 | 0 | 0 | 0 | 0 | 0 | 0 | 0 | 0 | 0 | 0 | 0 | 0 | 0 | 0 | 0 | 0 | 0 | 0 | 0 | 0 | 0 | 0 | 0 | 25 | 4 | -7.159
0 | 0 | 57.14286 | 14.28571 | 0 | 14.28571 | 14.28571 | 0 | 0 | 0 | 0 | 0 | 0 | 0 | 0 | 0 | 0 | 0 | 0 | 0 | 0 | 0 | 0 | 0 | 0 | 0 | 0 | 0 | 0 | 0 | 0 | 0 | 25 | 4 | -7.051
0 | 0 | 57.14286 | 14.28571 | 0 | 14.28571 | 14.28571 | 0 | 0 | 0 | 0 | 0 | 0 | 0 | 0 | 0 | 0 | 0 | 0 | 0 | 0 | 0 | 0 | 0 | 0 | 0 | 0 | 0 | 0 | 0 | 0 | 0 | 25 | 4 | -7.246
0 | 0 | 57.14286 | 14.28571 | 0 | 14.28571 | 14.28571 | 0 | 0 | 0 | 0 | 0 | 0 | 0 | 0 | 0 | 0 | 0 | 0 | 0 | 0 | 0 | 0 | 0 | 0 | 0 | 0 | 0 | 0 | 0 | 0 | 0 | 25 | 6.4 | -8.885
0 | 0 | 57.14286 | 14.28571 | 0 | 14.28571 | 14.28571 | 0 | 0 | 0 | 0 | 0 | 0 | 0 | 0 | 0 | 0 | 0 | 0 | 0 | 0 | 0 | 0 | 0 | 0 | 0 | 0 | 0 | 0 | 0 | 0 | 0 | 25 | 6.4 | -9.475
0 | 0 | 57.14286 | 14.28571 | 0 | 14.28571 | 14.28571 | 0 | 0 | 0 | 0 | 0 | 0 | 0 | 0 | 0 | 0 | 0 | 0 | 0 | 0 | 0 | 0 | 0 | 0 | 0 | 0 | 0 | 0 | 0 | 0 | 0 | 25 | 6.4 | -9.785
0 | 0 | 57.14286 | 14.28571 | 0 | 14.28571 | 14.28571 | 0 | 0 | 0 | 0 | 0 | 0 | 0 | 0 | 0 | 0 | 0 | 0 | 0 | 0 | 0 | 0 | 0 | 0 | 0 | 0 | 0 | 0 | 0 | 0 | 0 | 25 | 6.4 | -9.804
0 | 0 | 57.14286 | 14.28571 | 0 | 14.28571 | 14.28571 | 0 | 0 | 0 | 0 | 0 | 0 | 0 | 0 | 0 | 0 | 0 | 0 | 0 | 0 | 0 | 0 | 0 | 0 | 0 | 0 | 0 | 0 | 0 | 0 | 0 | 25 | 6.4 | -9.594
0 | 0 | 57.14286 | 14.28571 | 0 | 14.28571 | 14.28571 | 0 | 0 | 0 | 0 | 0 | 0 | 0 | 0 | 0 | 0 | 0 | 0 | 0 | 0 | 0 | 0 | 0 | 0 | 0 | 0 | 0 | 0 | 0 | 0 | 0 | 25 | 6.4 | -9.573
0 | 0 | 57.14286 | 14.28571 | 0 | 14.28571 | 14.28571 | 0 | 0 | 0 | 0 | 0 | 0 | 0 | 0 | 0 | 0 | 0 | 0 | 0 | 0 | 0 | 0 | 0 | 0 | 0 | 0 | 0 | 0 | 0 | 0 | 0 | 25 | 6.4 | -9.634
0 | 0 | 57.14286 | 14.28571 | 0 | 14.28571 | 14.28571 | 0 | 0 | 0 | 0 | 0 | 0 | 0 | 0 | 0 | 0 | 0 | 0 | 0 | 0 | 0 | 0 | 0 | 0 | 0 | 0 | 0 | 0 | 0 | 0 | 0 | 25 | 9.3 | -6.188
0 | 0 | 57.14286 | 14.28571 | 0 | 14.28571 | 14.28571 | 0 | 0 | 0 | 0 | 0 | 0 | 0 | 0 | 0 | 0 | 0 | 0 | 0 | 0 | 0 | 0 | 0 | 0 | 0 | 0 | 0 | 0 | 0 | 0 | 0 | 25 | 9.3 | -6.687
0 | 0 | 57.14286 | 14.28571 | 0 | 14.28571 | 14.28571 | 0 | 0 | 0 | 0 | 0 | 0 | 0 | 0 | 0 | 0 | 0 | 0 | 0 | 0 | 0 | 0 | 0 | 0 | 0 | 0 | 0 | 0 | 0 | 0 | 0 | 25 | 9.3 | -7.052
0 | 0 | 57.14286 | 14.28571 | 0 | 14.28571 | 14.28571 | 0 | 0 | 0 | 0 | 0 | 0 | 0 | 0 | 0 | 0 | 0 | 0 | 0 | 0 | 0 | 0 | 0 | 0 | 0 | 0 | 0 | 0 | 0 | 0 | 0 | 25 | 9.3 | -7.198
0 | 0 | 57.14286 | 14.28571 | 0 | 14.28571 | 14.28571 | 0 | 0 | 0 | 0 | 0 | 0 | 0 | 0 | 0 | 0 | 0 | 0 | 0 | 0 | 0 | 0 | 0 | 0 | 0 | 0 | 0 | 0 | 0 | 0 | 0 | 25 | 9.3 | -7.307
0 | 0 | 57.14286 | 14.28571 | 0 | 14.28571 | 14.28571 | 0 | 0 | 0 | 0 | 0 | 0 | 0 | 0 | 0 | 0 | 0 | 0 | 0 | 0 | 0 | 0 | 0 | 0 | 0 | 0 | 0 | 0 | 0 | 0 | 0 | 25 | 9.3 | -7.558
0 | 0 | 57.14286 | 14.28571 | 0 | 14.28571 | 14.28571 | 0 | 0 | 0 | 0 | 0 | 0 | 0 | 0 | 0 | 0 | 0 | 0 | 0 | 0 | 0 | 0 | 0 | 0 | 0 | 0 | 0 | 0 | 0 | 0 | 0 | 25 | 9.3 | -7.794
0 | 0 | 57.14286 | 14.28571 | 0 | 14.28571 | 14.28571 | 0 | 0 | 0 | 0 | 0 | 0 | 0 | 0 | 0 | 0 | 0 | 0 | 0 | 0 | 0 | 0 | 0 | 0 | 0 | 0 | 0 | 0 | 0 | 0 | 0 | 25 | 12 | -3.667
0 | 0 | 57.14286 | 14.28571 | 0 | 14.28571 | 14.28571 | 0 | 0 | 0 | 0 | 0 | 0 | 0 | 0 | 0 | 0 | 0 | 0 | 0 | 0 | 0 | 0 | 0 | 0 | 0 | 0 | 0 | 0 | 0 | 0 | 0 | 25 | 12 | -4.439
0 | 0 | 57.14286 | 14.28571 | 0 | 14.28571 | 14.28571 | 0 | 0 | 0 | 0 | 0 | 0 | 0 | 0 | 0 | 0 | 0 | 0 | 0 | 0 | 0 | 0 | 0 | 0 | 0 | 0 | 0 | 0 | 0 | 0 | 0 | 25 | 12 | -4.651
0 | 0 | 57.14286 | 14.28571 | 0 | 14.28571 | 14.28571 | 0 | 0 | 0 | 0 | 0 | 0 | 0 | 0 | 0 | 0 | 0 | 0 | 0 | 0 | 0 | 0 | 0 | 0 | 0 | 0 | 0 | 0 | 0 | 0 | 0 | 25 | 12 | -4.78
0 | 0 | 57.14286 | 14.28571 | 0 | 14.28571 | 14.28571 | 0 | 0 | 0 | 0 | 0 | 0 | 0 | 0 | 0 | 0 | 0 | 0 | 0 | 0 | 0 | 0 | 0 | 0 | 0 | 0 | 0 | 0 | 0 | 0 | 0 | 25 | 12 | -4.918
0 | 0 | 59.99994 | 10.00009 | 0 | 10.00009 | 19.99988 | 0 | 0 | 0 | 0 | 0 | 0 | 0 | 0 | 0 | 0 | 0 | 0 | 0 | 0 | 0 | 0 | 0 | 0 | 0 | 0 | 0 | 0 | 0 | 0 | 0 | 25 | 1 | -5.012
0 | 0 | 59.99994 | 10.00009 | 0 | 10.00009 | 19.99988 | 0 | 0 | 0 | 0 | 0 | 0 | 0 | 0 | 0 | 0 | 0 | 0 | 0 | 0 | 0 | 0 | 0 | 0 | 0 | 0 | 0 | 0 | 0 | 0 | 0 | 25 | 1 | -5.231
0 | 0 | 59.99994 | 10.00009 | 0 | 10.00009 | 19.99988 | 0 | 0 | 0 | 0 | 0 | 0 | 0 | 0 | 0 | 0 | 0 | 0 | 0 | 0 | 0 | 0 | 0 | 0 | 0 | 0 | 0 | 0 | 0 | 0 | 0 | 25 | 1 | -5.306
0 | 0 | 59.99994 | 10.00009 | 0 | 10.00009 | 19.99988 | 0 | 0 | 0 | 0 | 0 | 0 | 0 | 0 | 0 | 0 | 0 | 0 | 0 | 0 | 0 | 0 | 0 | 0 | 0 | 0 | 0 | 0 | 0 | 0 | 0 | 25 | 1 | -5.366
0 | 0 | 59.99994 | 10.00009 | 0 | 10.00009 | 19.99988 | 0 | 0 | 0 | 0 | 0 | 0 | 0 | 0 | 0 | 0 | 0 | 0 | 0 | 0 | 0 | 0 | 0 | 0 | 0 | 0 | 0 | 0 | 0 | 0 | 0 | 25 | 1 | -5.483
0 | 0 | 59.99994 | 10.00009 | 0 | 10.00009 | 19.99988 | 0 | 0 | 0 | 0 | 0 | 0 | 0 | 0 | 0 | 0 | 0 | 0 | 0 | 0 | 0 | 0 | 0 | 0 | 0 | 0 | 0 | 0 | 0 | 0 | 0 | 25 | 1 | -5.549
0 | 0 | 59.99994 | 10.00009 | 0 | 10.00009 | 19.99988 | 0 | 0 | 0 | 0 | 0 | 0 | 0 | 0 | 0 | 0 | 0 | 0 | 0 | 0 | 0 | 0 | 0 | 0 | 0 | 0 | 0 | 0 | 0 | 0 | 0 | 25 | 1 | -5.62
0 | 0 | 59.99994 | 10.00009 | 0 | 10.00009 | 19.99988 | 0 | 0 | 0 | 0 | 0 | 0 | 0 | 0 | 0 | 0 | 0 | 0 | 0 | 0 | 0 | 0 | 0 | 0 | 0 | 0 | 0 | 0 | 0 | 0 | 0 | 25 | 2 | -7.321
0 | 0 | 59.99994 | 10.00009 | 0 | 10.00009 | 19.99988 | 0 | 0 | 0 | 0 | 0 | 0 | 0 | 0 | 0 | 0 | 0 | 0 | 0 | 0 | 0 | 0 | 0 | 0 | 0 | 0 | 0 | 0 | 0 | 0 | 0 | 25 | 2 | -7.267
0 | 0 | 59.99994 | 10.00009 | 0 | 10.00009 | 19.99988 | 0 | 0 | 0 | 0 | 0 | 0 | 0 | 0 | 0 | 0 | 0 | 0 | 0 | 0 | 0 | 0 | 0 | 0 | 0 | 0 | 0 | 0 | 0 | 0 | 0 | 25 | 2 | -7.248
0 | 0 | 59.99994 | 10.00009 | 0 | 10.00009 | 19.99988 | 0 | 0 | 0 | 0 | 0 | 0 | 0 | 0 | 0 | 0 | 0 | 0 | 0 | 0 | 0 | 0 | 0 | 0 | 0 | 0 | 0 | 0 | 0 | 0 | 0 | 25 | 2 | -7.356
0 | 0 | 59.99994 | 10.00009 | 0 | 10.00009 | 19.99988 | 0 | 0 | 0 | 0 | 0 | 0 | 0 | 0 | 0 | 0 | 0 | 0 | 0 | 0 | 0 | 0 | 0 | 0 | 0 | 0 | 0 | 0 | 0 | 0 | 0 | 25 | 2 | -7.241
0 | 0 | 59.99994 | 10.00009 | 0 | 10.00009 | 19.99988 | 0 | 0 | 0 | 0 | 0 | 0 | 0 | 0 | 0 | 0 | 0 | 0 | 0 | 0 | 0 | 0 | 0 | 0 | 0 | 0 | 0 | 0 | 0 | 0 | 0 | 25 | 4 | -9.098
0 | 0 | 59.99994 | 10.00009 | 0 | 10.00009 | 19.99988 | 0 | 0 | 0 | 0 | 0 | 0 | 0 | 0 | 0 | 0 | 0 | 0 | 0 | 0 | 0 | 0 | 0 | 0 | 0 | 0 | 0 | 0 | 0 | 0 | 0 | 25 | 4 | -9.547
0 | 0 | 59.99994 | 10.00009 | 0 | 10.00009 | 19.99988 | 0 | 0 | 0 | 0 | 0 | 0 | 0 | 0 | 0 | 0 | 0 | 0 | 0 | 0 | 0 | 0 | 0 | 0 | 0 | 0 | 0 | 0 | 0 | 0 | 0 | 25 | 4 | -9.647
0 | 0 | 59.99994 | 10.00009 | 0 | 10.00009 | 19.99988 | 0 | 0 | 0 | 0 | 0 | 0 | 0 | 0 | 0 | 0 | 0 | 0 | 0 | 0 | 0 | 0 | 0 | 0 | 0 | 0 | 0 | 0 | 0 | 0 | 0 | 25 | 4 | -9.704
0 | 0 | 59.99994 | 10.00009 | 0 | 10.00009 | 19.99988 | 0 | 0 | 0 | 0 | 0 | 0 | 0 | 0 | 0 | 0 | 0 | 0 | 0 | 0 | 0 | 0 | 0 | 0 | 0 | 0 | 0 | 0 | 0 | 0 | 0 | 25 | 4 | -9.73
0 | 0 | 59.99994 | 10.00009 | 0 | 10.00009 | 19.99988 | 0 | 0 | 0 | 0 | 0 | 0 | 0 | 0 | 0 | 0 | 0 | 0 | 0 | 0 | 0 | 0 | 0 | 0 | 0 | 0 | 0 | 0 | 0 | 0 | 0 | 25 | 6.4 | -9.21
0 | 0 | 59.99994 | 10.00009 | 0 | 10.00009 | 19.99988 | 0 | 0 | 0 | 0 | 0 | 0 | 0 | 0 | 0 | 0 | 0 | 0 | 0 | 0 | 0 | 0 | 0 | 0 | 0 | 0 | 0 | 0 | 0 | 0 | 0 | 25 | 6.4 | -9.702
0 | 0 | 59.99994 | 10.00009 | 0 | 10.00009 | 19.99988 | 0 | 0 | 0 | 0 | 0 | 0 | 0 | 0 | 0 | 0 | 0 | 0 | 0 | 0 | 0 | 0 | 0 | 0 | 0 | 0 | 0 | 0 | 0 | 0 | 0 | 25 | 6.4 | -10.165
0 | 0 | 59.99994 | 10.00009 | 0 | 10.00009 | 19.99988 | 0 | 0 | 0 | 0 | 0 | 0 | 0 | 0 | 0 | 0 | 0 | 0 | 0 | 0 | 0 | 0 | 0 | 0 | 0 | 0 | 0 | 0 | 0 | 0 | 0 | 25 | 6.4 | -10.209
0 | 0 | 59.99994 | 10.00009 | 0 | 10.00009 | 19.99988 | 0 | 0 | 0 | 0 | 0 | 0 | 0 | 0 | 0 | 0 | 0 | 0 | 0 | 0 | 0 | 0 | 0 | 0 | 0 | 0 | 0 | 0 | 0 | 0 | 0 | 25 | 6.4 | -10.189
0 | 0 | 59.99994 | 10.00009 | 0 | 10.00009 | 19.99988 | 0 | 0 | 0 | 0 | 0 | 0 | 0 | 0 | 0 | 0 | 0 | 0 | 0 | 0 | 0 | 0 | 0 | 0 | 0 | 0 | 0 | 0 | 0 | 0 | 0 | 25 | 6.4 | -10.263
0 | 0 | 59.99994 | 10.00009 | 0 | 10.00009 | 19.99988 | 0 | 0 | 0 | 0 | 0 | 0 | 0 | 0 | 0 | 0 | 0 | 0 | 0 | 0 | 0 | 0 | 0 | 0 | 0 | 0 | 0 | 0 | 0 | 0 | 0 | 25 | 6.4 | -10.289
0 | 0 | 59.99994 | 10.00009 | 0 | 10.00009 | 19.99988 | 0 | 0 | 0 | 0 | 0 | 0 | 0 | 0 | 0 | 0 | 0 | 0 | 0 | 0 | 0 | 0 | 0 | 0 | 0 | 0 | 0 | 0 | 0 | 0 | 0 | 25 | 9.2 | -8.105
0 | 0 | 59.99994 | 10.00009 | 0 | 10.00009 | 19.99988 | 0 | 0 | 0 | 0 | 0 | 0 | 0 | 0 | 0 | 0 | 0 | 0 | 0 | 0 | 0 | 0 | 0 | 0 | 0 | 0 | 0 | 0 | 0 | 0 | 0 | 25 | 9.2 | -8.576
0 | 0 | 59.99994 | 10.00009 | 0 | 10.00009 | 19.99988 | 0 | 0 | 0 | 0 | 0 | 0 | 0 | 0 | 0 | 0 | 0 | 0 | 0 | 0 | 0 | 0 | 0 | 0 | 0 | 0 | 0 | 0 | 0 | 0 | 0 | 25 | 9.2 | -8.965
0 | 0 | 59.99994 | 10.00009 | 0 | 10.00009 | 19.99988 | 0 | 0 | 0 | 0 | 0 | 0 | 0 | 0 | 0 | 0 | 0 | 0 | 0 | 0 | 0 | 0 | 0 | 0 | 0 | 0 | 0 | 0 | 0 | 0 | 0 | 25 | 9.2 | -9.029
0 | 0 | 59.99994 | 10.00009 | 0 | 10.00009 | 19.99988 | 0 | 0 | 0 | 0 | 0 | 0 | 0 | 0 | 0 | 0 | 0 | 0 | 0 | 0 | 0 | 0 | 0 | 0 | 0 | 0 | 0 | 0 | 0 | 0 | 0 | 25 | 9.2 | -9.161
0 | 0 | 59.99994 | 10.00009 | 0 | 10.00009 | 19.99988 | 0 | 0 | 0 | 0 | 0 | 0 | 0 | 0 | 0 | 0 | 0 | 0 | 0 | 0 | 0 | 0 | 0 | 0 | 0 | 0 | 0 | 0 | 0 | 0 | 0 | 25 | 9.2 | -9.165
0 | 0 | 59.99994 | 10.00009 | 0 | 10.00009 | 19.99988 | 0 | 0 | 0 | 0 | 0 | 0 | 0 | 0 | 0 | 0 | 0 | 0 | 0 | 0 | 0 | 0 | 0 | 0 | 0 | 0 | 0 | 0 | 0 | 0 | 0 | 25 | 9.2 | -9.295
0 | 0 | 59.99994 | 10.00009 | 0 | 10.00009 | 19.99988 | 0 | 0 | 0 | 0 | 0 | 0 | 0 | 0 | 0 | 0 | 0 | 0 | 0 | 0 | 0 | 0 | 0 | 0 | 0 | 0 | 0 | 0 | 0 | 0 | 0 | 25 | 12 | -5.207
0 | 0 | 59.99994 | 10.00009 | 0 | 10.00009 | 19.99988 | 0 | 0 | 0 | 0 | 0 | 0 | 0 | 0 | 0 | 0 | 0 | 0 | 0 | 0 | 0 | 0 | 0 | 0 | 0 | 0 | 0 | 0 | 0 | 0 | 0 | 25 | 12 | -5.303
0 | 0 | 59.99994 | 10.00009 | 0 | 10.00009 | 19.99988 | 0 | 0 | 0 | 0 | 0 | 0 | 0 | 0 | 0 | 0 | 0 | 0 | 0 | 0 | 0 | 0 | 0 | 0 | 0 | 0 | 0 | 0 | 0 | 0 | 0 | 25 | 12 | -5.568
0 | 0 | 59.99994 | 10.00009 | 0 | 10.00009 | 19.99988 | 0 | 0 | 0 | 0 | 0 | 0 | 0 | 0 | 0 | 0 | 0 | 0 | 0 | 0 | 0 | 0 | 0 | 0 | 0 | 0 | 0 | 0 | 0 | 0 | 0 | 25 | 12 | -5.706
0 | 0 | 59.99994 | 10.00009 | 0 | 10.00009 | 19.99988 | 0 | 0 | 0 | 0 | 0 | 0 | 0 | 0 | 0 | 0 | 0 | 0 | 0 | 0 | 0 | 0 | 0 | 0 | 0 | 0 | 0 | 0 | 0 | 0 | 0 | 25 | 12 | -5.813
0 | 0 | 59.99994 | 10.00009 | 0 | 10.00009 | 19.99988 | 0 | 0 | 0 | 0 | 0 | 0 | 0 | 0 | 0 | 0 | 0 | 0 | 0 | 0 | 0 | 0 | 0 | 0 | 0 | 0 | 0 | 0 | 0 | 0 | 0 | 25 | 12 | -5.868
0 | 0 | 59.99994 | 10.00009 | 0 | 10.00009 | 19.99988 | 0 | 0 | 0 | 0 | 0 | 0 | 0 | 0 | 0 | 0 | 0 | 0 | 0 | 0 | 0 | 0 | 0 | 0 | 0 | 0 | 0 | 0 | 0 | 0 | 0 | 25 | 12 | -5.93
0 | 0 | 61.53846 | 7.692308 | 0 | 7.692308 | 23.07692 | 0 | 0 | 0 | 0 | 0 | 0 | 0 | 0 | 0 | 0 | 0 | 0 | 0 | 0 | 0 | 0 | 0 | 0 | 0 | 0 | 0 | 0 | 0 | 0 | 0 | 25 | 1 | -7.282
0 | 0 | 61.53846 | 7.692308 | 0 | 7.692308 | 23.07692 | 0 | 0 | 0 | 0 | 0 | 0 | 0 | 0 | 0 | 0 | 0 | 0 | 0 | 0 | 0 | 0 | 0 | 0 | 0 | 0 | 0 | 0 | 0 | 0 | 0 | 25 | 1 | -8.549
0 | 0 | 61.53846 | 7.692308 | 0 | 7.692308 | 23.07692 | 0 | 0 | 0 | 0 | 0 | 0 | 0 | 0 | 0 | 0 | 0 | 0 | 0 | 0 | 0 | 0 | 0 | 0 | 0 | 0 | 0 | 0 | 0 | 0 | 0 | 25 | 1 | -8.841
0 | 0 | 61.53846 | 7.692308 | 0 | 7.692308 | 23.07692 | 0 | 0 | 0 | 0 | 0 | 0 | 0 | 0 | 0 | 0 | 0 | 0 | 0 | 0 | 0 | 0 | 0 | 0 | 0 | 0 | 0 | 0 | 0 | 0 | 0 | 25 | 1 | -9.188
0 | 0 | 61.53846 | 7.692308 | 0 | 7.692308 | 23.07692 | 0 | 0 | 0 | 0 | 0 | 0 | 0 | 0 | 0 | 0 | 0 | 0 | 0 | 0 | 0 | 0 | 0 | 0 | 0 | 0 | 0 | 0 | 0 | 0 | 0 | 25 | 1 | -9.423
0 | 0 | 61.53846 | 7.692308 | 0 | 7.692308 | 23.07692 | 0 | 0 | 0 | 0 | 0 | 0 | 0 | 0 | 0 | 0 | 0 | 0 | 0 | 0 | 0 | 0 | 0 | 0 | 0 | 0 | 0 | 0 | 0 | 0 | 0 | 25 | 1 | -9.309
0 | 0 | 61.53846 | 7.692308 | 0 | 7.692308 | 23.07692 | 0 | 0 | 0 | 0 | 0 | 0 | 0 | 0 | 0 | 0 | 0 | 0 | 0 | 0 | 0 | 0 | 0 | 0 | 0 | 0 | 0 | 0 | 0 | 0 | 0 | 25 | 1 | -9.363
0 | 0 | 61.53846 | 7.692308 | 0 | 7.692308 | 23.07692 | 0 | 0 | 0 | 0 | 0 | 0 | 0 | 0 | 0 | 0 | 0 | 0 | 0 | 0 | 0 | 0 | 0 | 0 | 0 | 0 | 0 | 0 | 0 | 0 | 0 | 25 | 2 | -9.282
0 | 0 | 61.53846 | 7.692308 | 0 | 7.692308 | 23.07692 | 0 | 0 | 0 | 0 | 0 | 0 | 0 | 0 | 0 | 0 | 0 | 0 | 0 | 0 | 0 | 0 | 0 | 0 | 0 | 0 | 0 | 0 | 0 | 0 | 0 | 25 | 2 | -9.638
0 | 0 | 61.53846 | 7.692308 | 0 | 7.692308 | 23.07692 | 0 | 0 | 0 | 0 | 0 | 0 | 0 | 0 | 0 | 0 | 0 | 0 | 0 | 0 | 0 | 0 | 0 | 0 | 0 | 0 | 0 | 0 | 0 | 0 | 0 | 25 | 2 | -9.789
0 | 0 | 61.53846 | 7.692308 | 0 | 7.692308 | 23.07692 | 0 | 0 | 0 | 0 | 0 | 0 | 0 | 0 | 0 | 0 | 0 | 0 | 0 | 0 | 0 | 0 | 0 | 0 | 0 | 0 | 0 | 0 | 0 | 0 | 0 | 25 | 2 | -9.927
0 | 0 | 61.53846 | 7.692308 | 0 | 7.692308 | 23.07692 | 0 | 0 | 0 | 0 | 0 | 0 | 0 | 0 | 0 | 0 | 0 | 0 | 0 | 0 | 0 | 0 | 0 | 0 | 0 | 0 | 0 | 0 | 0 | 0 | 0 | 25 | 2 | -9.925
0 | 0 | 61.53846 | 7.692308 | 0 | 7.692308 | 23.07692 | 0 | 0 | 0 | 0 | 0 | 0 | 0 | 0 | 0 | 0 | 0 | 0 | 0 | 0 | 0 | 0 | 0 | 0 | 0 | 0 | 0 | 0 | 0 | 0 | 0 | 25 | 4 | -10.199
0 | 0 | 61.53846 | 7.692308 | 0 | 7.692308 | 23.07692 | 0 | 0 | 0 | 0 | 0 | 0 | 0 | 0 | 0 | 0 | 0 | 0 | 0 | 0 | 0 | 0 | 0 | 0 | 0 | 0 | 0 | 0 | 0 | 0 | 0 | 25 | 4 | -10.335
0 | 0 | 61.53846 | 7.692308 | 0 | 7.692308 | 23.07692 | 0 | 0 | 0 | 0 | 0 | 0 | 0 | 0 | 0 | 0 | 0 | 0 | 0 | 0 | 0 | 0 | 0 | 0 | 0 | 0 | 0 | 0 | 0 | 0 | 0 | 25 | 4 | -10.483
0 | 0 | 61.53846 | 7.692308 | 0 | 7.692308 | 23.07692 | 0 | 0 | 0 | 0 | 0 | 0 | 0 | 0 | 0 | 0 | 0 | 0 | 0 | 0 | 0 | 0 | 0 | 0 | 0 | 0 | 0 | 0 | 0 | 0 | 0 | 25 | 4 | -10.669
0 | 0 | 61.53846 | 7.692308 | 0 | 7.692308 | 23.07692 | 0 | 0 | 0 | 0 | 0 | 0 | 0 | 0 | 0 | 0 | 0 | 0 | 0 | 0 | 0 | 0 | 0 | 0 | 0 | 0 | 0 | 0 | 0 | 0 | 0 | 25 | 4 | -10.582
0 | 0 | 61.53846 | 7.692308 | 0 | 7.692308 | 23.07692 | 0 | 0 | 0 | 0 | 0 | 0 | 0 | 0 | 0 | 0 | 0 | 0 | 0 | 0 | 0 | 0 | 0 | 0 | 0 | 0 | 0 | 0 | 0 | 0 | 0 | 25 | 6.4 | -10.892
0 | 0 | 61.53846 | 7.692308 | 0 | 7.692308 | 23.07692 | 0 | 0 | 0 | 0 | 0 | 0 | 0 | 0 | 0 | 0 | 0 | 0 | 0 | 0 | 0 | 0 | 0 | 0 | 0 | 0 | 0 | 0 | 0 | 0 | 0 | 25 | 6.4 | -11.025
0 | 0 | 61.53846 | 7.692308 | 0 | 7.692308 | 23.07692 | 0 | 0 | 0 | 0 | 0 | 0 | 0 | 0 | 0 | 0 | 0 | 0 | 0 | 0 | 0 | 0 | 0 | 0 | 0 | 0 | 0 | 0 | 0 | 0 | 0 | 25 | 6.4 | -11.181
0 | 0 | 61.53846 | 7.692308 | 0 | 7.692308 | 23.07692 | 0 | 0 | 0 | 0 | 0 | 0 | 0 | 0 | 0 | 0 | 0 | 0 | 0 | 0 | 0 | 0 | 0 | 0 | 0 | 0 | 0 | 0 | 0 | 0 | 0 | 25 | 6.4 | -11.263
0 | 0 | 61.53846 | 7.692308 | 0 | 7.692308 | 23.07692 | 0 | 0 | 0 | 0 | 0 | 0 | 0 | 0 | 0 | 0 | 0 | 0 | 0 | 0 | 0 | 0 | 0 | 0 | 0 | 0 | 0 | 0 | 0 | 0 | 0 | 25 | 6.4 | -11.432
0 | 0 | 61.53846 | 7.692308 | 0 | 7.692308 | 23.07692 | 0 | 0 | 0 | 0 | 0 | 0 | 0 | 0 | 0 | 0 | 0 | 0 | 0 | 0 | 0 | 0 | 0 | 0 | 0 | 0 | 0 | 0 | 0 | 0 | 0 | 25 | 6.4 | -11.448
0 | 0 | 61.53846 | 7.692308 | 0 | 7.692308 | 23.07692 | 0 | 0 | 0 | 0 | 0 | 0 | 0 | 0 | 0 | 0 | 0 | 0 | 0 | 0 | 0 | 0 | 0 | 0 | 0 | 0 | 0 | 0 | 0 | 0 | 0 | 25 | 6.4 | -11.479
0 | 0 | 61.53846 | 7.692308 | 0 | 7.692308 | 23.07692 | 0 | 0 | 0 | 0 | 0 | 0 | 0 | 0 | 0 | 0 | 0 | 0 | 0 | 0 | 0 | 0 | 0 | 0 | 0 | 0 | 0 | 0 | 0 | 0 | 0 | 25 | 9.3 | -9.188
0 | 0 | 61.53846 | 7.692308 | 0 | 7.692308 | 23.07692 | 0 | 0 | 0 | 0 | 0 | 0 | 0 | 0 | 0 | 0 | 0 | 0 | 0 | 0 | 0 | 0 | 0 | 0 | 0 | 0 | 0 | 0 | 0 | 0 | 0 | 25 | 9.3 | -9.638
0 | 0 | 61.53846 | 7.692308 | 0 | 7.692308 | 23.07692 | 0 | 0 | 0 | 0 | 0 | 0 | 0 | 0 | 0 | 0 | 0 | 0 | 0 | 0 | 0 | 0 | 0 | 0 | 0 | 0 | 0 | 0 | 0 | 0 | 0 | 25 | 9.3 | -9.685
0 | 0 | 61.53846 | 7.692308 | 0 | 7.692308 | 23.07692 | 0 | 0 | 0 | 0 | 0 | 0 | 0 | 0 | 0 | 0 | 0 | 0 | 0 | 0 | 0 | 0 | 0 | 0 | 0 | 0 | 0 | 0 | 0 | 0 | 0 | 25 | 9.3 | -9.793
0 | 0 | 61.53846 | 7.692308 | 0 | 7.692308 | 23.07692 | 0 | 0 | 0 | 0 | 0 | 0 | 0 | 0 | 0 | 0 | 0 | 0 | 0 | 0 | 0 | 0 | 0 | 0 | 0 | 0 | 0 | 0 | 0 | 0 | 0 | 25 | 9.3 | -9.854
0 | 0 | 61.53846 | 7.692308 | 0 | 7.692308 | 23.07692 | 0 | 0 | 0 | 0 | 0 | 0 | 0 | 0 | 0 | 0 | 0 | 0 | 0 | 0 | 0 | 0 | 0 | 0 | 0 | 0 | 0 | 0 | 0 | 0 | 0 | 25 | 9.3 | -9.892
0 | 0 | 61.53846 | 7.692308 | 0 | 7.692308 | 23.07692 | 0 | 0 | 0 | 0 | 0 | 0 | 0 | 0 | 0 | 0 | 0 | 0 | 0 | 0 | 0 | 0 | 0 | 0 | 0 | 0 | 0 | 0 | 0 | 0 | 0 | 25 | 9.3 | -9.978
0 | 0 | 61.53846 | 7.692308 | 0 | 7.692308 | 23.07692 | 0 | 0 | 0 | 0 | 0 | 0 | 0 | 0 | 0 | 0 | 0 | 0 | 0 | 0 | 0 | 0 | 0 | 0 | 0 | 0 | 0 | 0 | 0 | 0 | 0 | 25 | 12.1 | -5.138
0 | 0 | 61.53846 | 7.692308 | 0 | 7.692308 | 23.07692 | 0 | 0 | 0 | 0 | 0 | 0 | 0 | 0 | 0 | 0 | 0 | 0 | 0 | 0 | 0 | 0 | 0 | 0 | 0 | 0 | 0 | 0 | 0 | 0 | 0 | 25 | 12.1 | -5.804
0 | 0 | 61.53846 | 7.692308 | 0 | 7.692308 | 23.07692 | 0 | 0 | 0 | 0 | 0 | 0 | 0 | 0 | 0 | 0 | 0 | 0 | 0 | 0 | 0 | 0 | 0 | 0 | 0 | 0 | 0 | 0 | 0 | 0 | 0 | 25 | 12.1 | -5.871
0 | 0 | 61.53846 | 7.692308 | 0 | 7.692308 | 23.07692 | 0 | 0 | 0 | 0 | 0 | 0 | 0 | 0 | 0 | 0 | 0 | 0 | 0 | 0 | 0 | 0 | 0 | 0 | 0 | 0 | 0 | 0 | 0 | 0 | 0 | 25 | 12.1 | -5.945
0 | 0 | 61.53846 | 7.692308 | 0 | 7.692308 | 23.07692 | 0 | 0 | 0 | 0 | 0 | 0 | 0 | 0 | 0 | 0 | 0 | 0 | 0 | 0 | 0 | 0 | 0 | 0 | 0 | 0 | 0 | 0 | 0 | 0 | 0 | 25 | 12.1 | -6.099
0 | 0 | 61.53846 | 7.692308 | 0 | 7.692308 | 23.07692 | 0 | 0 | 0 | 0 | 0 | 0 | 0 | 0 | 0 | 0 | 0 | 0 | 0 | 0 | 0 | 0 | 0 | 0 | 0 | 0 | 0 | 0 | 0 | 0 | 0 | 25 | 12.1 | -6.285
0 | 0 | 61.53846 | 7.692308 | 0 | 7.692308 | 23.07692 | 0 | 0 | 0 | 0 | 0 | 0 | 0 | 0 | 0 | 0 | 0 | 0 | 0 | 0 | 0 | 0 | 0 | 0 | 0 | 0 | 0 | 0 | 0 | 0 | 0 | 25 | 12.1 | -6.312
0 | 10.17964 | 59.28144 | 11.37725 | 0 | 0 | 18.56287 | 0 | 0 | 0 | 0 | 0 | 0 | 0 | 0 | 0 | 0 | 0 | 0 | 0.5988024 | 0 | 0 | 0 | 0 | 0 | 0 | 0 | 0 | 0 | 0 | 0 | 0 | 90 | 6.9 | 0.47
0 | 10.2719 | 59.81873 | 9.667674 | 0 | 0 | 18.73112 | 0 | 0 | 0.9063444 | 0 | 0 | 0 | 0 | 0 | 0 | 0 | 0 | 0 | 0.6042296 | 0 | 0 | 0 | 0 | 0 | 0 | 0 | 0 | 0 | 0 | 0 | 0 | 90 | 6.9 | -0.105
0 | 10.36585 | 60.36585 | 7.926829 | 0 | 0 | 18.90244 | 0 | 0 | 1.829268 | 0 | 0 | 0 | 0 | 0 | 0 | 0 | 0 | 0 | 0.6097561 | 0 | 0 | 0 | 0 | 0 | 0 | 0 | 0 | 0 | 0 | 0 | 0 | 90 | 6.9 | 0.262
0 | 10.46154 | 60.92308 | 6.153846 | 0 | 0 | 19.07692 | 0 | 0 | 2.769231 | 0 | 0 | 0 | 0 | 0 | 0 | 0 | 0 | 0 | 0.6153846 | 0 | 0 | 0 | 0 | 0 | 0 | 0 | 0 | 0 | 0 | 0 | 0 | 90 | 6.9 | 0.336
0 | 10.17964 | 59.28144 | 11.37725 | 0 | 0 | 18.56287 | 0 | 0 | 0 | 0 | 0 | 0 | 0 | 0 | 0 | 0 | 0 | 0 | 0.5988024 | 0 | 0 | 0 | 0 | 0 | 0 | 0 | 0 | 0 | 0 | 0 | 0 | 90 | 8 | 1.253
0 | 10.2719 | 59.81873 | 9.667674 | 0 | 0 | 18.73112 | 0 | 0 | 0.9063444 | 0 | 0 | 0 | 0 | 0 | 0 | 0 | 0 | 0 | 0.6042296 | 0 | 0 | 0 | 0 | 0 | 0 | 0 | 0 | 0 | 0 | 0 | 0 | 90 | 8 | 1.841
0 | 10.36585 | 60.36585 | 7.926829 | 0 | 0 | 18.90244 | 0 | 0 | 1.829268 | 0 | 0 | 0 | 0 | 0 | 0 | 0 | 0 | 0 | 0.6097561 | 0 | 0 | 0 | 0 | 0 | 0 | 0 | 0 | 0 | 0 | 0 | 0 | 90 | 8 | 1.917
0 | 10.46154 | 60.92308 | 6.153846 | 0 | 0 | 19.07692 | 0 | 0 | 2.769231 | 0 | 0 | 0 | 0 | 0 | 0 | 0 | 0 | 0 | 0.6153846 | 0 | 0 | 0 | 0 | 0 | 0 | 0 | 0 | 0 | 0 | 0 | 0 | 90 | 8 | 2.407
0 | 10.30303 | 59.09091 | 10.90909 | 0 | 0 | 18.48485 | 0 | 0 | 1.212121 | 0 | 0 | 0 | 0 | 0 | 0 | 0 | 0 | 0 | 0 | 0 | 0 | 0 | 0 | 0 | 0 | 0 | 0 | 0 | 0 | 0 | 0 | 90 | 8 | 2.929
0 | 10.74627 | 59.10448 | 10.74627 | 0 | 0 | 17.01493 | 0 | 0 | 1.19403 | 0 | 0 | 0 | 0 | 0 | 0 | 0 | 0 | 0 | 1.19403 | 0 | 0 | 0 | 0 | 0 | 0 | 0 | 0 | 0 | 0 | 0 | 0 | 90 | 8 | 2.389
0 | 10.84337 | 58.73494 | 11.44578 | 0 | 0 | 15.36145 | 0 | 0 | 1.204819 | 0 | 0 | 0 | 0 | 0 | 0 | 0 | 0 | 0 | 2.409639 | 0 | 0 | 0 | 0 | 0 | 0 | 0 | 0 | 0 | 0 | 0 | 0 | 90 | 8 | 0.588
0 | 10.23622 | 59.11569 | 10.96305 | 0 | 0 | 18.59479 | 0 | 0 | 1.090248 | 0 | 0 | 0 | 0 | 0 | 0 | 0 | 0 | 0 | 0 | 0 | 0 | 0 | 0 | 0 | 0 | 0 | 0 | 0 | 0 | 0 | 0 | 90 | 7 | 3.932
0 | 9.686263 | 59.12275 | 11.14834 | 0 | 0 | 18.67195 | 0 | 0 | 1.066098 | 0 | 0 | 0 | 0 | 0 | 0 | 0 | 0 | 0 | 0.3045995 | 0 | 0 | 0 | 0 | 0 | 0 | 0 | 0 | 0 | 0 | 0 | 0 | 90 | 7 | 3.526
0 | 10.18182 | 59.21212 | 10.78788 | 0 | 0 | 18.42424 | 0 | 0 | 1.090909 | 0.3030303 | 0 | 0 | 0 | 0 | 0 | 0 | 0 | 0 | 0 | 0 | 0 | 0 | 0 | 0 | 0 | 0 | 0 | 0 | 0 | 0 | 0 | 90 | 7 | 3.178
0 | 9.581935 | 59.29204 | 10.80256 | 0 | 0 | 18.88923 | 0 | 0 | 1.129081 | 0 | 0 | 0 | 0 | 0 | 0 | 0 | 0 | 0 | 0 | 0 | 0 | 0 | 0 | 0 | 0 | 0 | 0.3051572 | 0 | 0 | 0 | 0 | 90 | 7 | 3.258
0 | 10.71644 | 59.09091 | 10.83685 | 0 | 0 | 17.06803 | 0 | 0 | 1.113787 | 0 | 0 | 0 | 0 | 0 | 0 | 0 | 0 | 0 | 1.173992 | 0 | 0 | 0 | 0 | 0 | 0 | 0 | 0 | 0 | 0 | 0 | 0 | 90 | 7 | 2.676
0 | 10.35109 | 59.11017 | 10.89588 | 0 | 0 | 17.31235 | 0 | 0 | 1.150121 | 1.180387 | 0 | 0 | 0 | 0 | 0 | 0 | 0 | 0 | 0 | 0 | 0 | 0 | 0 | 0 | 0 | 0 | 0 | 0 | 0 | 0 | 0 | 90 | 7 | 3.332
0 | 10.57348 | 59.22939 | 10.57348 | 0 | 0 | 17.29391 | 0 | 0 | 1.164875 | 0 | 0 | 0 | 0 | 0 | 0 | 0 | 0 | 0 | 0 | 0 | 0 | 0 | 0 | 0 | 0 | 0 | 1.164875 | 0 | 0 | 0 | 0 | 90 | 7 | 2.674
0 | 10.78313 | 58.88554 | 11.20482 | 0 | 0 | 15.57229 | 0 | 0 | 1.144578 | 0 | 0 | 0 | 0 | 0 | 0 | 0 | 0 | 0 | 2.409639 | 0 | 0 | 0 | 0 | 0 | 0 | 0 | 0 | 0 | 0 | 0 | 0 | 90 | 7 | 1.386
0 | 10.35109 | 60.10896 | 8.898305 | 0 | 0 | 16.88862 | 0 | 0 | 1.150121 | 2.602906 | 0 | 0 | 0 | 0 | 0 | 0 | 0 | 0 | 0 | 0 | 0 | 0 | 0 | 0 | 0 | 0 | 0 | 0 | 0 | 0 | 0 | 90 | 7 | 2.595
0 | 9.808102 | 59.12275 | 11.0265 | 0 | 0 | 16.29607 | 0 | 0 | 1.187938 | 0 | 0 | 0 | 0 | 0 | 0 | 0 | 0 | 0 | 0 | 0 | 0 | 0 | 0 | 0 | 0 | 0 | 2.558635 | 0 | 0 | 0 | 0 | 90 | 7 | 1.131
0 | 10.37446 | 59.66851 | 8.901166 | 0 | 0 | 16.11418 | 0 | 0 | 2.455494 | 0 | 0 | 0 | 0 | 0 | 0 | 0 | 0 | 0 | 2.486188 | 0 | 0 | 0 | 0 | 0 | 0 | 0 | 0 | 0 | 0 | 0 | 0 | 90 | 7 | 1.435
0 | 10.10786 | 59.8151 | 8.628659 | 0 | 0 | 16.39445 | 0 | 0 | 2.557781 | 2.496148 | 0 | 0 | 0 | 0 | 0 | 0 | 0 | 0 | 0 | 0 | 0 | 0 | 0 | 0 | 0 | 0 | 0 | 0 | 0 | 0 | 0 | 90 | 7 | 2.23
0 | 9.94134 | 59.67891 | 8.953381 | 0 | 0 | 16.30133 | 0 | 0 | 2.562519 | 0 | 0 | 0 | 0 | 0 | 0 | 0 | 0 | 0 | 0 | 0 | 0 | 0 | 0 | 0 | 0 | 0 | 2.562519 | 0 | 0 | 0 | 0 | 90 | 7 | 0.642
0 | 0 | 66.66667 | 0 | 0 | 0 | 33.33333 | 0 | 0 | 0 | 0 | 0 | 0 | 0 | 0 | 0 | 0 | 0 | 0 | 0 | 0 | 0 | 0 | 0 | 0 | 0 | 0 | 0 | 0 | 0 | 0 | 0 | 95 | 7 | -23.375
0 | 0 | 66.66667 | 0 | 0 | 0 | 33.33333 | 0 | 0 | 0 | 0 | 0 | 0 | 0 | 0 | 0 | 0 | 0 | 0 | 0 | 0 | 0 | 0 | 0 | 0 | 0 | 0 | 0 | 0 | 0 | 0 | 0 | 18 | 7 | -19.575
0 | 0 | 66.66667 | 0 | 0 | 0 | 33.33333 | 0 | 0 | 0 | 0 | 0 | 0 | 0 | 0 | 0 | 0 | 0 | 0 | 0 | 0 | 0 | 0 | 0 | 0 | 0 | 0 | 0 | 0 | 0 | 0 | 0 | 40 | 7 | -23.144
0 | 0 | 66.66667 | 0 | 0 | 0 | 33.33333 | 0 | 0 | 0 | 0 | 0 | 0 | 0 | 0 | 0 | 0 | 0 | 0 | 0 | 0 | 0 | 0 | 0 | 0 | 0 | 0 | 0 | 0 | 0 | 0 | 0 | 60 | 7 | -20.612
0 | 0 | 66.66667 | 0 | 0 | 0 | 33.33333 | 0 | 0 | 0 | 0 | 0 | 0 | 0 | 0 | 0 | 0 | 0 | 0 | 0 | 0 | 0 | 0 | 0 | 0 | 0 | 0 | 0 | 0 | 0 | 0 | 0 | 85 | 7 | -18.539
0 | 0 | 66.66667 | 0 | 0 | 0 | 33.33333 | 0 | 0 | 0 | 0 | 0 | 0 | 0 | 0 | 0 | 0 | 0 | 0 | 0 | 0 | 0 | 0 | 0 | 0 | 0 | 0 | 0 | 0 | 0 | 0 | 0 | 25 | 7 | -24.296
0 | 10.30557 | 60.75494 | 8.388256 | 0 | 0 | 20.55123 | 0 | 0 | 0 | 0 | 0 | 0 | 0 | 0 | 0 | 0 | 0 | 0 | 0 | 0 | 0 | 0 | 0 | 0 | 0 | 0 | 0 | 0 | 0 | 0 | 0 | 50 | 7 | -1.897
0 | 9.82642 | 60.69432 | 8.061194 | 0 | 0 | 19.594 | 0 | 0 | 0 | 0 | 0 | 0 | 1.824066 | 0 | 0 | 0 | 0 | 0 | 0 | 0 | 0 | 0 | 0 | 0 | 0 | 0 | 0 | 0 | 0 | 0 | 0 | 50 | 7 | -3.65
0 | 0 | 58.56903 | 0.8118271 | 2.270161 | 0.8076061 | 19.53063 | 1.224775 | 9.325459 | 6.853396 | 0 | 0 | 0.2631051 | 0.3440064 | 0 | 0 | 0 | 0 | 0 | 0 | 0 | 0 | 0 | 0 | 0 | 0 | 0 | 0 | 0 | 0 | 0 | 0 | 4 | 6.9 | -2.813
0 | 0 | 58.56903 | 0.8118271 | 2.270161 | 0.8076061 | 19.53063 | 1.224775 | 9.325459 | 6.853396 | 0 | 0 | 0.2631051 | 0.3440064 | 0 | 0 | 0 | 0 | 0 | 0 | 0 | 0 | 0 | 0 | 0 | 0 | 0 | 0 | 0 | 0 | 0 | 0 | 4 | 10 | -3.507
0 | 0 | 58.56903 | 0.8118271 | 2.270161 | 0.8076061 | 19.53063 | 1.224775 | 9.325459 | 6.853396 | 0 | 0 | 0.2631051 | 0.3440064 | 0 | 0 | 0 | 0 | 0 | 0 | 0 | 0 | 0 | 0 | 0 | 0 | 0 | 0 | 0 | 0 | 0 | 0 | 20 | 3 | -1.966
0 | 0 | 58.56903 | 0.8118271 | 2.270161 | 0.8076061 | 19.53063 | 1.224775 | 9.325459 | 6.853396 | 0 | 0 | 0.2631051 | 0.3440064 | 0 | 0 | 0 | 0 | 0 | 0 | 0 | 0 | 0 | 0 | 0 | 0 | 0 | 0 | 0 | 0 | 0 | 0 | 20 | 6.7 | -2.207
0 | 0 | 58.56903 | 0.8118271 | 2.270161 | 0.8076061 | 19.53063 | 1.224775 | 9.325459 | 6.853396 | 0 | 0 | 0.2631051 | 0.3440064 | 0 | 0 | 0 | 0 | 0 | 0 | 0 | 0 | 0 | 0 | 0 | 0 | 0 | 0 | 0 | 0 | 0 | 0 | 20 | 10.1 | -2.813
0 | 0 | 58.56903 | 0.8118271 | 2.270161 | 0.8076061 | 19.53063 | 1.224775 | 9.325459 | 6.853396 | 0 | 0 | 0.2631051 | 0.3440064 | 0 | 0 | 0 | 0 | 0 | 0 | 0 | 0 | 0 | 0 | 0 | 0 | 0 | 0 | 0 | 0 | 0 | 0 | 35 | 3 | -0.386
0 | 0 | 58.56903 | 0.8118271 | 2.270161 | 0.8076061 | 19.53063 | 1.224775 | 9.325459 | 6.853396 | 0 | 0 | 0.2631051 | 0.3440064 | 0 | 0 | 0 | 0 | 0 | 0 | 0 | 0 | 0 | 0 | 0 | 0 | 0 | 0 | 0 | 0 | 0 | 0 | 35 | 7.1 | -0.892
0 | 0 | 58.56903 | 0.8118271 | 2.270161 | 0.8076061 | 19.53063 | 1.224775 | 9.325459 | 6.853396 | 0 | 0 | 0.2631051 | 0.3440064 | 0 | 0 | 0 | 0 | 0 | 0 | 0 | 0 | 0 | 0 | 0 | 0 | 0 | 0 | 0 | 0 | 0 | 0 | 35 | 10 | -1.347
0 | 0 | 58.56903 | 0.8118271 | 2.270161 | 0.8076061 | 19.53063 | 1.224775 | 9.325459 | 6.853396 | 0 | 0 | 0.2631051 | 0.3440064 | 0 | 0 | 0 | 0 | 0 | 0 | 0 | 0 | 0 | 0 | 0 | 0 | 0 | 0 | 0 | 0 | 0 | 0 | 50 | 2 | -0.073
0 | 0 | 58.56903 | 0.8118271 | 2.270161 | 0.8076061 | 19.53063 | 1.224775 | 9.325459 | 6.853396 | 0 | 0 | 0.2631051 | 0.3440064 | 0 | 0 | 0 | 0 | 0 | 0 | 0 | 0 | 0 | 0 | 0 | 0 | 0 | 0 | 0 | 0 | 0 | 0 | 50 | 3 | -0.062
0 | 0 | 58.56903 | 0.8118271 | 2.270161 | 0.8076061 | 19.53063 | 1.224775 | 9.325459 | 6.853396 | 0 | 0 | 0.2631051 | 0.3440064 | 0 | 0 | 0 | 0 | 0 | 0 | 0 | 0 | 0 | 0 | 0 | 0 | 0 | 0 | 0 | 0 | 0 | 0 | 50 | 5.5 | -0.223
0 | 0 | 58.56903 | 0.8118271 | 2.270161 | 0.8076061 | 19.53063 | 1.224775 | 9.325459 | 6.853396 | 0 | 0 | 0.2631051 | 0.3440064 | 0 | 0 | 0 | 0 | 0 | 0 | 0 | 0 | 0 | 0 | 0 | 0 | 0 | 0 | 0 | 0 | 0 | 0 | 50 | 6.3 | -0.261
0 | 0 | 58.56903 | 0.8118271 | 2.270161 | 0.8076061 | 19.53063 | 1.224775 | 9.325459 | 6.853396 | 0 | 0 | 0.2631051 | 0.3440064 | 0 | 0 | 0 | 0 | 0 | 0 | 0 | 0 | 0 | 0 | 0 | 0 | 0 | 0 | 0 | 0 | 0 | 0 | 50 | 8.8 | -0.598
0 | 0 | 58.56903 | 0.8118271 | 2.270161 | 0.8076061 | 19.53063 | 1.224775 | 9.325459 | 6.853396 | 0 | 0 | 0.2631051 | 0.3440064 | 0 | 0 | 0 | 0 | 0 | 0 | 0 | 0 | 0 | 0 | 0 | 0 | 0 | 0 | 0 | 0 | 0 | 0 | 70 | 3.3 | 1.27
0 | 0 | 58.56903 | 0.8118271 | 2.270161 | 0.8076061 | 19.53063 | 1.224775 | 9.325459 | 6.853396 | 0 | 0 | 0.2631051 | 0.3440064 | 0 | 0 | 0 | 0 | 0 | 0 | 0 | 0 | 0 | 0 | 0 | 0 | 0 | 0 | 0 | 0 | 0 | 0 | 70 | 6.5 | 0.61
0 | 0 | 58.56903 | 0.8118271 | 2.270161 | 0.8076061 | 19.53063 | 1.224775 | 9.325459 | 6.853396 | 0 | 0 | 0.2631051 | 0.3440064 | 0 | 0 | 0 | 0 | 0 | 0 | 0 | 0 | 0 | 0 | 0 | 0 | 0 | 0 | 0 | 0 | 0 | 0 | 70 | 8.6 | 0.385
0 | 0 | 62.40438 | 0 | 0 | 5.851564 | 16.87022 | 0 | 0 | 8.743793 | 3.89545 | 0 | 0 | 0 | 0 | 0 | 0 | 0 | 0 | 0 | 0 | 0 | 0 | 0 | 0 | 0 | 0 | 0 | 0 | 0 | 2.234599 | 0 | 90 | 6.1 | -1.05
0 | 9.586579 | 60.33553 | 7.549431 | 0 | 2.276812 | 18.00479 | 0 | 0 | 1.737567 | 0 | 0 | 0 | 0 | 0 | 0 | 0 | 0 | 0 | 0.509287 | 0 | 0 | 0 | 0 | 0 | 0 | 0 | 0 | 0 | 0 | 0 | 0 | 30 | 11.5 | -2.696
0 | 9.586579 | 60.33553 | 7.549431 | 0 | 2.276812 | 18.00479 | 0 | 0 | 1.737567 | 0 | 0 | 0 | 0 | 0 | 0 | 0 | 0 | 0 | 0.509287 | 0 | 0 | 0 | 0 | 0 | 0 | 0 | 0 | 0 | 0 | 0 | 0 | 30 | 13 | -2.189
0 | 9.586579 | 60.33553 | 7.549431 | 0 | 2.276812 | 18.00479 | 0 | 0 | 1.737567 | 0 | 0 | 0 | 0 | 0 | 0 | 0 | 0 | 0 | 0.509287 | 0 | 0 | 0 | 0 | 0 | 0 | 0 | 0 | 0 | 0 | 0 | 0 | 30 | 14 | -1.59
0 | 9.586579 | 60.33553 | 7.549431 | 0 | 2.276812 | 18.00479 | 0 | 0 | 1.737567 | 0 | 0 | 0 | 0 | 0 | 0 | 0 | 0 | 0 | 0.509287 | 0 | 0 | 0 | 0 | 0 | 0 | 0 | 0 | 0 | 0 | 0 | 0 | 30 | 13.5 | -3.189
0 | 9.586579 | 60.33553 | 7.549431 | 0 | 2.276812 | 18.00479 | 0 | 0 | 1.737567 | 0 | 0 | 0 | 0 | 0 | 0 | 0 | 0 | 0 | 0.509287 | 0 | 0 | 0 | 0 | 0 | 0 | 0 | 0 | 0 | 0 | 0 | 0 | 40 | 4.5 | -4.828
0 | 9.586579 | 60.33553 | 7.549431 | 0 | 2.276812 | 18.00479 | 0 | 0 | 1.737567 | 0 | 0 | 0 | 0 | 0 | 0 | 0 | 0 | 0 | 0.509287 | 0 | 0 | 0 | 0 | 0 | 0 | 0 | 0 | 0 | 0 | 0 | 0 | 40 | 5.5 | -6.645
0 | 9.586579 | 60.33553 | 7.549431 | 0 | 2.276812 | 18.00479 | 0 | 0 | 1.737567 | 0 | 0 | 0 | 0 | 0 | 0 | 0 | 0 | 0 | 0.509287 | 0 | 0 | 0 | 0 | 0 | 0 | 0 | 0 | 0 | 0 | 0 | 0 | 40 | 7 | -9.21
0 | 9.586579 | 60.33553 | 7.549431 | 0 | 2.276812 | 18.00479 | 0 | 0 | 1.737567 | 0 | 0 | 0 | 0 | 0 | 0 | 0 | 0 | 0 | 0.509287 | 0 | 0 | 0 | 0 | 0 | 0 | 0 | 0 | 0 | 0 | 0 | 0 | 40 | 9 | -3.912
0 | 9.586579 | 60.33553 | 7.549431 | 0 | 2.276812 | 18.00479 | 0 | 0 | 1.737567 | 0 | 0 | 0 | 0 | 0 | 0 | 0 | 0 | 0 | 0.509287 | 0 | 0 | 0 | 0 | 0 | 0 | 0 | 0 | 0 | 0 | 0 | 0 | 50 | 4.5 | -5.449
0 | 9.586579 | 60.33553 | 7.549431 | 0 | 2.276812 | 18.00479 | 0 | 0 | 1.737567 | 0 | 0 | 0 | 0 | 0 | 0 | 0 | 0 | 0 | 0.509287 | 0 | 0 | 0 | 0 | 0 | 0 | 0 | 0 | 0 | 0 | 0 | 0 | 50 | 5.5 | -5.185
0 | 9.586579 | 60.33553 | 7.549431 | 0 | 2.276812 | 18.00479 | 0 | 0 | 1.737567 | 0 | 0 | 0 | 0 | 0 | 0 | 0 | 0 | 0 | 0.509287 | 0 | 0 | 0 | 0 | 0 | 0 | 0 | 0 | 0 | 0 | 0 | 0 | 50 | 7 | -7.131
0 | 9.586579 | 60.33553 | 7.549431 | 0 | 2.276812 | 18.00479 | 0 | 0 | 1.737567 | 0 | 0 | 0 | 0 | 0 | 0 | 0 | 0 | 0 | 0.509287 | 0 | 0 | 0 | 0 | 0 | 0 | 0 | 0 | 0 | 0 | 0 | 0 | 70 | 4.5 | -6.215
0 | 9.586579 | 60.33553 | 7.549431 | 0 | 2.276812 | 18.00479 | 0 | 0 | 1.737567 | 0 | 0 | 0 | 0 | 0 | 0 | 0 | 0 | 0 | 0.509287 | 0 | 0 | 0 | 0 | 0 | 0 | 0 | 0 | 0 | 0 | 0 | 0 | 70 | 9.5 | -3.902
0 | 9.586579 | 60.33553 | 7.549431 | 0 | 2.276812 | 18.00479 | 0 | 0 | 1.737567 | 0 | 0 | 0 | 0 | 0 | 0 | 0 | 0 | 0 | 0.509287 | 0 | 0 | 0 | 0 | 0 | 0 | 0 | 0 | 0 | 0 | 0 | 0 | 70 | 7 | -4.595
6.185826 | 5.689704 | 59.14215 | 4.634659 | 0 | 3.774296 | 18.33768 | 0 | 0 | 1.830628 | 0 | 0 | 0 | 0 | 0 | 0 | 0 | 0 | 0 | 0.1915408 | 0.2135209 | 0 | 0 | 0 | 0 | 0 | 0 | 0 | 0 | 0 | 0 | 0 | 22.7 | 9 | -6.425
6.185826 | 5.689704 | 59.14215 | 4.634659 | 0 | 3.774296 | 18.33768 | 0 | 0 | 1.830628 | 0 | 0 | 0 | 0 | 0 | 0 | 0 | 0 | 0 | 0.1915408 | 0.2135209 | 0 | 0 | 0 | 0 | 0 | 0 | 0 | 0 | 0 | 0 | 0 | 22.7 | 10 | -6.126
6.185826 | 5.689704 | 59.14215 | 4.634659 | 0 | 3.774296 | 18.33768 | 0 | 0 | 1.830628 | 0 | 0 | 0 | 0 | 0 | 0 | 0 | 0 | 0 | 0.1915408 | 0.2135209 | 0 | 0 | 0 | 0 | 0 | 0 | 0 | 0 | 0 | 0 | 0 | 22.7 | 11 | -4.261
6.185826 | 5.689704 | 59.14215 | 4.634659 | 0 | 3.774296 | 18.33768 | 0 | 0 | 1.830628 | 0 | 0 | 0 | 0 | 0 | 0 | 0 | 0 | 0 | 0.1915408 | 0.2135209 | 0 | 0 | 0 | 0 | 0 | 0 | 0 | 0 | 0 | 0 | 0 | 22.7 | 12 | -2.764
6.185826 | 5.689704 | 59.14215 | 4.634659 | 0 | 3.774296 | 18.33768 | 0 | 0 | 1.830628 | 0 | 0 | 0 | 0 | 0 | 0 | 0 | 0 | 0 | 0.1915408 | 0.2135209 | 0 | 0 | 0 | 0 | 0 | 0 | 0 | 0 | 0 | 0 | 0 | 40.9 | 8.7 | -5.159
6.185826 | 5.689704 | 59.14215 | 4.634659 | 0 | 3.774296 | 18.33768 | 0 | 0 | 1.830628 | 0 | 0 | 0 | 0 | 0 | 0 | 0 | 0 | 0 | 0.1915408 | 0.2135209 | 0 | 0 | 0 | 0 | 0 | 0 | 0 | 0 | 0 | 0 | 0 | 40.9 | 9.6 | -4.122
6.185826 | 5.689704 | 59.14215 | 4.634659 | 0 | 3.774296 | 18.33768 | 0 | 0 | 1.830628 | 0 | 0 | 0 | 0 | 0 | 0 | 0 | 0 | 0 | 0.1915408 | 0.2135209 | 0 | 0 | 0 | 0 | 0 | 0 | 0 | 0 | 0 | 0 | 0 | 40.2 | 10.9 | -2.326
6.185826 | 5.689704 | 59.14215 | 4.634659 | 0 | 3.774296 | 18.33768 | 0 | 0 | 1.830628 | 0 | 0 | 0 | 0 | 0 | 0 | 0 | 0 | 0 | 0.1915408 | 0.2135209 | 0 | 0 | 0 | 0 | 0 | 0 | 0 | 0 | 0 | 0 | 0 | 39.9 | 11.7 | -1.059
6.185826 | 5.689704 | 59.14215 | 4.634659 | 0 | 3.774296 | 18.33768 | 0 | 0 | 1.830628 | 0 | 0 | 0 | 0 | 0 | 0 | 0 | 0 | 0 | 0.1915408 | 0.2135209 | 0 | 0 | 0 | 0 | 0 | 0 | 0 | 0 | 0 | 0 | 0 | 71 | 8.1 | -2.234
6.185826 | 5.689704 | 59.14215 | 4.634659 | 0 | 3.774296 | 18.33768 | 0 | 0 | 1.830628 | 0 | 0 | 0 | 0 | 0 | 0 | 0 | 0 | 0 | 0.1915408 | 0.2135209 | 0 | 0 | 0 | 0 | 0 | 0 | 0 | 0 | 0 | 0 | 0 | 71 | 8.9 | -1.681
6.185826 | 5.689704 | 59.14215 | 4.634659 | 0 | 3.774296 | 18.33768 | 0 | 0 | 1.830628 | 0 | 0 | 0 | 0 | 0 | 0 | 0 | 0 | 0 | 0.1915408 | 0.2135209 | 0 | 0 | 0 | 0 | 0 | 0 | 0 | 0 | 0 | 0 | 0 | 70.1 | 10.4 | -0.161
6.185826 | 5.689704 | 59.14215 | 4.634659 | 0 | 3.774296 | 18.33768 | 0 | 0 | 1.830628 | 0 | 0 | 0 | 0 | 0 | 0 | 0 | 0 | 0 | 0.1915408 | 0.2135209 | 0 | 0 | 0 | 0 | 0 | 0 | 0 | 0 | 0 | 0 | 0 | 70.1 | 11.1 | 0.553
6.185826 | 5.689704 | 59.14215 | 4.634659 | 0 | 3.774296 | 18.33768 | 0 | 0 | 1.830628 | 0 | 0 | 0 | 0 | 0 | 0 | 0 | 0 | 0 | 0.1915408 | 0.2135209 | 0 | 0 | 0 | 0 | 0 | 0 | 0 | 0 | 0 | 0 | 0 | 90.6 | 7.7 | -1.175
6.185826 | 5.689704 | 59.14215 | 4.634659 | 0 | 3.774296 | 18.33768 | 0 | 0 | 1.830628 | 0 | 0 | 0 | 0 | 0 | 0 | 0 | 0 | 0 | 0.1915408 | 0.2135209 | 0 | 0 | 0 | 0 | 0 | 0 | 0 | 0 | 0 | 0 | 0 | 90.6 | 8.5 | -0.415
6.185826 | 5.689704 | 59.14215 | 4.634659 | 0 | 3.774296 | 18.33768 | 0 | 0 | 1.830628 | 0 | 0 | 0 | 0 | 0 | 0 | 0 | 0 | 0 | 0.1915408 | 0.2135209 | 0 | 0 | 0 | 0 | 0 | 0 | 0 | 0 | 0 | 0 | 0 | 90.5 | 10.1 | 1.244
2.823453 | 6.053949 | 56.00388 | 12.92844 | 0.7850105 | 3.721531 | 13.87821 | 0 | 0.1809078 | 2.067517 | 0 | 0 | 0 | 0.2649007 | 0 | 0.7785495 | 0 | 0 | 0 | 0.5136488 | 0 | 0 | 0 | 0 | 0 | 0 | 0 | 0 | 0 | 0 | 0 | 0 | 23 | 8 | -6.794
2.823453 | 6.053949 | 56.00388 | 12.92844 | 0.7850105 | 3.721531 | 13.87821 | 0 | 0.1809078 | 2.067517 | 0 | 0 | 0 | 0.2649007 | 0 | 0.7785495 | 0 | 0 | 0 | 0.5136488 | 0 | 0 | 0 | 0 | 0 | 0 | 0 | 0 | 0 | 0 | 0 | 0 | 23 | 9 | -6.517
2.823453 | 6.053949 | 56.00388 | 12.92844 | 0.7850105 | 3.721531 | 13.87821 | 0 | 0.1809078 | 2.067517 | 0 | 0 | 0 | 0.2649007 | 0 | 0.7785495 | 0 | 0 | 0 | 0.5136488 | 0 | 0 | 0 | 0 | 0 | 0 | 0 | 0 | 0 | 0 | 0 | 0 | 23 | 10 | -4.951
2.823453 | 6.053949 | 56.00388 | 12.92844 | 0.7850105 | 3.721531 | 13.87821 | 0 | 0.1809078 | 2.067517 | 0 | 0 | 0 | 0.2649007 | 0 | 0.7785495 | 0 | 0 | 0 | 0.5136488 | 0 | 0 | 0 | 0 | 0 | 0 | 0 | 0 | 0 | 0 | 0 | 0 | 23 | 11 | -4.583
2.823453 | 6.053949 | 56.00388 | 12.92844 | 0.7850105 | 3.721531 | 13.87821 | 0 | 0.1809078 | 2.067517 | 0 | 0 | 0 | 0.2649007 | 0 | 0.7785495 | 0 | 0 | 0 | 0.5136488 | 0 | 0 | 0 | 0 | 0 | 0 | 0 | 0 | 0 | 0 | 0 | 0 | 23 | 12 | -3.547
2.823453 | 6.053949 | 56.00388 | 12.92844 | 0.7850105 | 3.721531 | 13.87821 | 0 | 0.1809078 | 2.067517 | 0 | 0 | 0 | 0.2649007 | 0 | 0.7785495 | 0 | 0 | 0 | 0.5136488 | 0 | 0 | 0 | 0 | 0 | 0 | 0 | 0 | 0 | 0 | 0 | 0 | 40 | 7.9 | -4.836
2.823453 | 6.053949 | 56.00388 | 12.92844 | 0.7850105 | 3.721531 | 13.87821 | 0 | 0.1809078 | 2.067517 | 0 | 0 | 0 | 0.2649007 | 0 | 0.7785495 | 0 | 0 | 0 | 0.5136488 | 0 | 0 | 0 | 0 | 0 | 0 | 0 | 0 | 0 | 0 | 0 | 0 | 40 | 8.7 | -4.491
2.823453 | 6.053949 | 56.00388 | 12.92844 | 0.7850105 | 3.721531 | 13.87821 | 0 | 0.1809078 | 2.067517 | 0 | 0 | 0 | 0.2649007 | 0 | 0.7785495 | 0 | 0 | 0 | 0.5136488 | 0 | 0 | 0 | 0 | 0 | 0 | 0 | 0 | 0 | 0 | 0 | 0 | 40 | 9.6 | -3.362
2.823453 | 6.053949 | 56.00388 | 12.92844 | 0.7850105 | 3.721531 | 13.87821 | 0 | 0.1809078 | 2.067517 | 0 | 0 | 0 | 0.2649007 | 0 | 0.7785495 | 0 | 0 | 0 | 0.5136488 | 0 | 0 | 0 | 0 | 0 | 0 | 0 | 0 | 0 | 0 | 0 | 0 | 40 | 10.9 | -3.04
2.823453 | 6.053949 | 56.00388 | 12.92844 | 0.7850105 | 3.721531 | 13.87821 | 0 | 0.1809078 | 2.067517 | 0 | 0 | 0 | 0.2649007 | 0 | 0.7785495 | 0 | 0 | 0 | 0.5136488 | 0 | 0 | 0 | 0 | 0 | 0 | 0 | 0 | 0 | 0 | 0 | 0 | 40 | 11.7 | -2.096
2.823453 | 6.053949 | 56.00388 | 12.92844 | 0.7850105 | 3.721531 | 13.87821 | 0 | 0.1809078 | 2.067517 | 0 | 0 | 0 | 0.2649007 | 0 | 0.7785495 | 0 | 0 | 0 | 0.5136488 | 0 | 0 | 0 | 0 | 0 | 0 | 0 | 0 | 0 | 0 | 0 | 0 | 70 | 8.1 | -3.984
2.823453 | 6.053949 | 56.00388 | 12.92844 | 0.7850105 | 3.721531 | 13.87821 | 0 | 0.1809078 | 2.067517 | 0 | 0 | 0 | 0.2649007 | 0 | 0.7785495 | 0 | 0 | 0 | 0.5136488 | 0 | 0 | 0 | 0 | 0 | 0 | 0 | 0 | 0 | 0 | 0 | 0 | 70 | 8.9 | -2.349
2.823453 | 6.053949 | 56.00388 | 12.92844 | 0.7850105 | 3.721531 | 13.87821 | 0 | 0.1809078 | 2.067517 | 0 | 0 | 0 | 0.2649007 | 0 | 0.7785495 | 0 | 0 | 0 | 0.5136488 | 0 | 0 | 0 | 0 | 0 | 0 | 0 | 0 | 0 | 0 | 0 | 0 | 70 | 10.4 | -1.704
2.823453 | 6.053949 | 56.00388 | 12.92844 | 0.7850105 | 3.721531 | 13.87821 | 0 | 0.1809078 | 2.067517 | 0 | 0 | 0 | 0.2649007 | 0 | 0.7785495 | 0 | 0 | 0 | 0.5136488 | 0 | 0 | 0 | 0 | 0 | 0 | 0 | 0 | 0 | 0 | 0 | 0 | 70 | 11.1 | -0.783
2.823453 | 6.053949 | 56.00388 | 12.92844 | 0.7850105 | 3.721531 | 13.87821 | 0 | 0.1809078 | 2.067517 | 0 | 0 | 0 | 0.2649007 | 0 | 0.7785495 | 0 | 0 | 0 | 0.5136488 | 0 | 0 | 0 | 0 | 0 | 0 | 0 | 0 | 0 | 0 | 0 | 0 | 90 | 7.7 | -1.152
2.823453 | 6.053949 | 56.00388 | 12.92844 | 0.7850105 | 3.721531 | 13.87821 | 0 | 0.1809078 | 2.067517 | 0 | 0 | 0 | 0.2649007 | 0 | 0.7785495 | 0 | 0 | 0 | 0.5136488 | 0 | 0 | 0 | 0 | 0 | 0 | 0 | 0 | 0 | 0 | 0 | 0 | 90 | 8.5 | -0.138
2.823453 | 6.053949 | 56.00388 | 12.92844 | 0.7850105 | 3.721531 | 13.87821 | 0 | 0.1809078 | 2.067517 | 0 | 0 | 0 | 0.2649007 | 0 | 0.7785495 | 0 | 0 | 0 | 0.5136488 | 0 | 0 | 0 | 0 | 0 | 0 | 0 | 0 | 0 | 0 | 0 | 0 | 90 | 10.1 | 0.092
2.823453 | 6.053949 | 56.00388 | 12.92844 | 0.7850105 | 3.721531 | 13.87821 | 0 | 0.1809078 | 2.067517 | 0 | 0 | 0 | 0.2649007 | 0 | 0.7785495 | 0 | 0 | 0 | 0.5136488 | 0 | 0 | 0 | 0 | 0 | 0 | 0 | 0 | 0 | 0 | 0 | 0 | 90 | 10.7 | 1.013
0 | 4.571759 | 55.7581 | 17.58616 | 0.5947788 | 4.275977 | 14.46759 | 0 | 0.05787037 | 0.4275977 | 0 | 0 | 0.01929012 | 0.3022119 | 0 | 0.9773663 | 0 | 0 | 0 | 0.9612912 | 0 | 0 | 0 | 0 | 0 | 0 | 0 | 0 | 0 | 0 | 0 | 0 | 23 | 8.3 | -7.139
0 | 4.571759 | 55.7581 | 17.58616 | 0.5947788 | 4.275977 | 14.46759 | 0 | 0.05787037 | 0.4275977 | 0 | 0 | 0.01929012 | 0.3022119 | 0 | 0.9773663 | 0 | 0 | 0 | 0.9612912 | 0 | 0 | 0 | 0 | 0 | 0 | 0 | 0 | 0 | 0 | 0 | 0 | 23 | 9 | -6.425
0 | 4.571759 | 55.7581 | 17.58616 | 0.5947788 | 4.275977 | 14.46759 | 0 | 0.05787037 | 0.4275977 | 0 | 0 | 0.01929012 | 0.3022119 | 0 | 0.9773663 | 0 | 0 | 0 | 0.9612912 | 0 | 0 | 0 | 0 | 0 | 0 | 0 | 0 | 0 | 0 | 0 | 0 | 23 | 10 | -5.389
0 | 4.571759 | 55.7581 | 17.58616 | 0.5947788 | 4.275977 | 14.46759 | 0 | 0.05787037 | 0.4275977 | 0 | 0 | 0.01929012 | 0.3022119 | 0 | 0.9773663 | 0 | 0 | 0 | 0.9612912 | 0 | 0 | 0 | 0 | 0 | 0 | 0 | 0 | 0 | 0 | 0 | 0 | 23 | 11 | -5.228
0 | 4.571759 | 55.7581 | 17.58616 | 0.5947788 | 4.275977 | 14.46759 | 0 | 0.05787037 | 0.4275977 | 0 | 0 | 0.01929012 | 0.3022119 | 0 | 0.9773663 | 0 | 0 | 0 | 0.9612912 | 0 | 0 | 0 | 0 | 0 | 0 | 0 | 0 | 0 | 0 | 0 | 0 | 23 | 12 | -3.524
0 | 4.571759 | 55.7581 | 17.58616 | 0.5947788 | 4.275977 | 14.46759 | 0 | 0.05787037 | 0.4275977 | 0 | 0 | 0.01929012 | 0.3022119 | 0 | 0.9773663 | 0 | 0 | 0 | 0.9612912 | 0 | 0 | 0 | 0 | 0 | 0 | 0 | 0 | 0 | 0 | 0 | 0 | 40 | 8 | -5.113
0 | 4.571759 | 55.7581 | 17.58616 | 0.5947788 | 4.275977 | 14.46759 | 0 | 0.05787037 | 0.4275977 | 0 | 0 | 0.01929012 | 0.3022119 | 0 | 0.9773663 | 0 | 0 | 0 | 0.9612912 | 0 | 0 | 0 | 0 | 0 | 0 | 0 | 0 | 0 | 0 | 0 | 0 | 40 | 8.7 | -4.33
0 | 4.571759 | 55.7581 | 17.58616 | 0.5947788 | 4.275977 | 14.46759 | 0 | 0.05787037 | 0.4275977 | 0 | 0 | 0.01929012 | 0.3022119 | 0 | 0.9773663 | 0 | 0 | 0 | 0.9612912 | 0 | 0 | 0 | 0 | 0 | 0 | 0 | 0 | 0 | 0 | 0 | 0 | 40 | 9.6 | -3.57
0 | 4.571759 | 55.7581 | 17.58616 | 0.5947788 | 4.275977 | 14.46759 | 0 | 0.05787037 | 0.4275977 | 0 | 0 | 0.01929012 | 0.3022119 | 0 | 0.9773663 | 0 | 0 | 0 | 0.9612912 | 0 | 0 | 0 | 0 | 0 | 0 | 0 | 0 | 0 | 0 | 0 | 0 | 40 | 10.5 | -2.671
0 | 4.571759 | 55.7581 | 17.58616 | 0.5947788 | 4.275977 | 14.46759 | 0 | 0.05787037 | 0.4275977 | 0 | 0 | 0.01929012 | 0.3022119 | 0 | 0.9773663 | 0 | 0 | 0 | 0.9612912 | 0 | 0 | 0 | 0 | 0 | 0 | 0 | 0 | 0 | 0 | 0 | 0 | 40 | 11.6 | -1.589
0 | 4.571759 | 55.7581 | 17.58616 | 0.5947788 | 4.275977 | 14.46759 | 0 | 0.05787037 | 0.4275977 | 0 | 0 | 0.01929012 | 0.3022119 | 0 | 0.9773663 | 0 | 0 | 0 | 0.9612912 | 0 | 0 | 0 | 0 | 0 | 0 | 0 | 0 | 0 | 0 | 0 | 0 | 70 | 7.4 | -3.616
0 | 4.571759 | 55.7581 | 17.58616 | 0.5947788 | 4.275977 | 14.46759 | 0 | 0.05787037 | 0.4275977 | 0 | 0 | 0.01929012 | 0.3022119 | 0 | 0.9773663 | 0 | 0 | 0 | 0.9612912 | 0 | 0 | 0 | 0 | 0 | 0 | 0 | 0 | 0 | 0 | 0 | 0 | 70 | 8.2 | -2.902
0 | 4.571759 | 55.7581 | 17.58616 | 0.5947788 | 4.275977 | 14.46759 | 0 | 0.05787037 | 0.4275977 | 0 | 0 | 0.01929012 | 0.3022119 | 0 | 0.9773663 | 0 | 0 | 0 | 0.9612912 | 0 | 0 | 0 | 0 | 0 | 0 | 0 | 0 | 0 | 0 | 0 | 0 | 70 | 9.1 | -2.165
0 | 4.571759 | 55.7581 | 17.58616 | 0.5947788 | 4.275977 | 14.46759 | 0 | 0.05787037 | 0.4275977 | 0 | 0 | 0.01929012 | 0.3022119 | 0 | 0.9773663 | 0 | 0 | 0 | 0.9612912 | 0 | 0 | 0 | 0 | 0 | 0 | 0 | 0 | 0 | 0 | 0 | 0 | 70 | 9.9 | -0.875
0 | 4.571759 | 55.7581 | 17.58616 | 0.5947788 | 4.275977 | 14.46759 | 0 | 0.05787037 | 0.4275977 | 0 | 0 | 0.01929012 | 0.3022119 | 0 | 0.9773663 | 0 | 0 | 0 | 0.9612912 | 0 | 0 | 0 | 0 | 0 | 0 | 0 | 0 | 0 | 0 | 0 | 0 | 70 | 11 | 0.898
0 | 4.571759 | 55.7581 | 17.58616 | 0.5947788 | 4.275977 | 14.46759 | 0 | 0.05787037 | 0.4275977 | 0 | 0 | 0.01929012 | 0.3022119 | 0 | 0.9773663 | 0 | 0 | 0 | 0.9612912 | 0 | 0 | 0 | 0 | 0 | 0 | 0 | 0 | 0 | 0 | 0 | 0 | 90 | 7.8 | -1.566
0 | 4.571759 | 55.7581 | 17.58616 | 0.5947788 | 4.275977 | 14.46759 | 0 | 0.05787037 | 0.4275977 | 0 | 0 | 0.01929012 | 0.3022119 | 0 | 0.9773663 | 0 | 0 | 0 | 0.9612912 | 0 | 0 | 0 | 0 | 0 | 0 | 0 | 0 | 0 | 0 | 0 | 0 | 90 | 8.7 | -1.175
0 | 4.571759 | 55.7581 | 17.58616 | 0.5947788 | 4.275977 | 14.46759 | 0 | 0.05787037 | 0.4275977 | 0 | 0 | 0.01929012 | 0.3022119 | 0 | 0.9773663 | 0 | 0 | 0 | 0.9612912 | 0 | 0 | 0 | 0 | 0 | 0 | 0 | 0 | 0 | 0 | 0 | 0 | 90 | 9.6 | 0.092
0 | 4.571759 | 55.7581 | 17.58616 | 0.5947788 | 4.275977 | 14.46759 | 0 | 0.05787037 | 0.4275977 | 0 | 0 | 0.01929012 | 0.3022119 | 0 | 0.9773663 | 0 | 0 | 0 | 0.9612912 | 0 | 0 | 0 | 0 | 0 | 0 | 0 | 0 | 0 | 0 | 0 | 0 | 90 | 10.7 | 1.75
0 | 6.095357 | 56.14833 | 16.43503 | 0.5266438 | 4.163291 | 13.67093 | 0 | 0.224369 | 0.7385478 | 0.09037083 | 0 | 0 | 0.0872546 | 0 | 0.7821751 | 0 | 0 | 0 | 1.037706 | 0 | 0 | 0 | 0 | 0 | 0 | 0 | 0 | 0 | 0 | 0 | 0 | 23 | 8.3 | -7.784
0 | 6.095357 | 56.14833 | 16.43503 | 0.5266438 | 4.163291 | 13.67093 | 0 | 0.224369 | 0.7385478 | 0.09037083 | 0 | 0 | 0.0872546 | 0 | 0.7821751 | 0 | 0 | 0 | 1.037706 | 0 | 0 | 0 | 0 | 0 | 0 | 0 | 0 | 0 | 0 | 0 | 0 | 23 | 9 | -6.656
0 | 6.095357 | 56.14833 | 16.43503 | 0.5266438 | 4.163291 | 13.67093 | 0 | 0.224369 | 0.7385478 | 0.09037083 | 0 | 0 | 0.0872546 | 0 | 0.7821751 | 0 | 0 | 0 | 1.037706 | 0 | 0 | 0 | 0 | 0 | 0 | 0 | 0 | 0 | 0 | 0 | 0 | 23 | 10 | -5.021
0 | 6.095357 | 56.14833 | 16.43503 | 0.5266438 | 4.163291 | 13.67093 | 0 | 0.224369 | 0.7385478 | 0.09037083 | 0 | 0 | 0.0872546 | 0 | 0.7821751 | 0 | 0 | 0 | 1.037706 | 0 | 0 | 0 | 0 | 0 | 0 | 0 | 0 | 0 | 0 | 0 | 0 | 23 | 11 | -3.938
0 | 6.095357 | 56.14833 | 16.43503 | 0.5266438 | 4.163291 | 13.67093 | 0 | 0.224369 | 0.7385478 | 0.09037083 | 0 | 0 | 0.0872546 | 0 | 0.7821751 | 0 | 0 | 0 | 1.037706 | 0 | 0 | 0 | 0 | 0 | 0 | 0 | 0 | 0 | 0 | 0 | 0 | 23 | 12 | -3.086
0 | 6.095357 | 56.14833 | 16.43503 | 0.5266438 | 4.163291 | 13.67093 | 0 | 0.224369 | 0.7385478 | 0.09037083 | 0 | 0 | 0.0872546 | 0 | 0.7821751 | 0 | 0 | 0 | 1.037706 | 0 | 0 | 0 | 0 | 0 | 0 | 0 | 0 | 0 | 0 | 0 | 0 | 40 | 8.6 | -4.859
0 | 6.095357 | 56.14833 | 16.43503 | 0.5266438 | 4.163291 | 13.67093 | 0 | 0.224369 | 0.7385478 | 0.09037083 | 0 | 0 | 0.0872546 | 0 | 0.7821751 | 0 | 0 | 0 | 1.037706 | 0 | 0 | 0 | 0 | 0 | 0 | 0 | 0 | 0 | 0 | 0 | 0 | 40 | 9.6 | -3.639
0 | 6.095357 | 56.14833 | 16.43503 | 0.5266438 | 4.163291 | 13.67093 | 0 | 0.224369 | 0.7385478 | 0.09037083 | 0 | 0 | 0.0872546 | 0 | 0.7821751 | 0 | 0 | 0 | 1.037706 | 0 | 0 | 0 | 0 | 0 | 0 | 0 | 0 | 0 | 0 | 0 | 0 | 40 | 10.7 | -2.579
0 | 6.095357 | 56.14833 | 16.43503 | 0.5266438 | 4.163291 | 13.67093 | 0 | 0.224369 | 0.7385478 | 0.09037083 | 0 | 0 | 0.0872546 | 0 | 0.7821751 | 0 | 0 | 0 | 1.037706 | 0 | 0 | 0 | 0 | 0 | 0 | 0 | 0 | 0 | 0 | 0 | 0 | 40 | 11.6 | -1.842
0 | 6.095357 | 56.14833 | 16.43503 | 0.5266438 | 4.163291 | 13.67093 | 0 | 0.224369 | 0.7385478 | 0.09037083 | 0 | 0 | 0.0872546 | 0 | 0.7821751 | 0 | 0 | 0 | 1.037706 | 0 | 0 | 0 | 0 | 0 | 0 | 0 | 0 | 0 | 0 | 0 | 0 | 70 | 8 | -3.109
0 | 6.095357 | 56.14833 | 16.43503 | 0.5266438 | 4.163291 | 13.67093 | 0 | 0.224369 | 0.7385478 | 0.09037083 | 0 | 0 | 0.0872546 | 0 | 0.7821751 | 0 | 0 | 0 | 1.037706 | 0 | 0 | 0 | 0 | 0 | 0 | 0 | 0 | 0 | 0 | 0 | 0 | 70 | 9 | -2.096
0 | 6.095357 | 56.14833 | 16.43503 | 0.5266438 | 4.163291 | 13.67093 | 0 | 0.224369 | 0.7385478 | 0.09037083 | 0 | 0 | 0.0872546 | 0 | 0.7821751 | 0 | 0 | 0 | 1.037706 | 0 | 0 | 0 | 0 | 0 | 0 | 0 | 0 | 0 | 0 | 0 | 0 | 70 | 10 | -0.99
0 | 6.095357 | 56.14833 | 16.43503 | 0.5266438 | 4.163291 | 13.67093 | 0 | 0.224369 | 0.7385478 | 0.09037083 | 0 | 0 | 0.0872546 | 0 | 0.7821751 | 0 | 0 | 0 | 1.037706 | 0 | 0 | 0 | 0 | 0 | 0 | 0 | 0 | 0 | 0 | 0 | 0 | 70 | 10.9 | 0.046
0 | 6.095357 | 56.14833 | 16.43503 | 0.5266438 | 4.163291 | 13.67093 | 0 | 0.224369 | 0.7385478 | 0.09037083 | 0 | 0 | 0.0872546 | 0 | 0.7821751 | 0 | 0 | 0 | 1.037706 | 0 | 0 | 0 | 0 | 0 | 0 | 0 | 0 | 0 | 0 | 0 | 0 | 90 | 7.6 | -1.888
0 | 6.095357 | 56.14833 | 16.43503 | 0.5266438 | 4.163291 | 13.67093 | 0 | 0.224369 | 0.7385478 | 0.09037083 | 0 | 0 | 0.0872546 | 0 | 0.7821751 | 0 | 0 | 0 | 1.037706 | 0 | 0 | 0 | 0 | 0 | 0 | 0 | 0 | 0 | 0 | 0 | 0 | 90 | 8.6 | -1.451
0 | 6.095357 | 56.14833 | 16.43503 | 0.5266438 | 4.163291 | 13.67093 | 0 | 0.224369 | 0.7385478 | 0.09037083 | 0 | 0 | 0.0872546 | 0 | 0.7821751 | 0 | 0 | 0 | 1.037706 | 0 | 0 | 0 | 0 | 0 | 0 | 0 | 0 | 0 | 0 | 0 | 0 | 90 | 9.6 | 0.046
0 | 6.095357 | 56.14833 | 16.43503 | 0.5266438 | 4.163291 | 13.67093 | 0 | 0.224369 | 0.7385478 | 0.09037083 | 0 | 0 | 0.0872546 | 0 | 0.7821751 | 0 | 0 | 0 | 1.037706 | 0 | 0 | 0 | 0 | 0 | 0 | 0 | 0 | 0 | 0 | 0 | 0 | 90 | 10.5 | 1.059
3.503803 | 5.927487 | 56.1366 | 10.85389 | 0.543353 | 3.128396 | 14.41038 | 0 | 0.2436856 | 3.754075 | 0 | 0 | 0 | 0.06586097 | 0 | 0.8298482 | 0 | 0 | 0 | 0.6026279 | 0 | 0 | 0 | 0 | 0 | 0 | 0 | 0 | 0 | 0 | 0 | 0 | 23 | 8.3 | -6.08
3.503803 | 5.927487 | 56.1366 | 10.85389 | 0.543353 | 3.128396 | 14.41038 | 0 | 0.2436856 | 3.754075 | 0 | 0 | 0 | 0.06586097 | 0 | 0.8298482 | 0 | 0 | 0 | 0.6026279 | 0 | 0 | 0 | 0 | 0 | 0 | 0 | 0 | 0 | 0 | 0 | 0 | 23 | 9 | -5.734
3.503803 | 5.927487 | 56.1366 | 10.85389 | 0.543353 | 3.128396 | 14.41038 | 0 | 0.2436856 | 3.754075 | 0 | 0 | 0 | 0.06586097 | 0 | 0.8298482 | 0 | 0 | 0 | 0.6026279 | 0 | 0 | 0 | 0 | 0 | 0 | 0 | 0 | 0 | 0 | 0 | 0 | 23 | 10 | -4.491
3.503803 | 5.927487 | 56.1366 | 10.85389 | 0.543353 | 3.128396 | 14.41038 | 0 | 0.2436856 | 3.754075 | 0 | 0 | 0 | 0.06586097 | 0 | 0.8298482 | 0 | 0 | 0 | 0.6026279 | 0 | 0 | 0 | 0 | 0 | 0 | 0 | 0 | 0 | 0 | 0 | 0 | 23 | 11 | -3.892
3.503803 | 5.927487 | 56.1366 | 10.85389 | 0.543353 | 3.128396 | 14.41038 | 0 | 0.2436856 | 3.754075 | 0 | 0 | 0 | 0.06586097 | 0 | 0.8298482 | 0 | 0 | 0 | 0.6026279 | 0 | 0 | 0 | 0 | 0 | 0 | 0 | 0 | 0 | 0 | 0 | 0 | 23 | 12 | -3.362
3.503803 | 5.927487 | 56.1366 | 10.85389 | 0.543353 | 3.128396 | 14.41038 | 0 | 0.2436856 | 3.754075 | 0 | 0 | 0 | 0.06586097 | 0 | 0.8298482 | 0 | 0 | 0 | 0.6026279 | 0 | 0 | 0 | 0 | 0 | 0 | 0 | 0 | 0 | 0 | 0 | 0 | 40 | 8.7 | -4.191
3.503803 | 5.927487 | 56.1366 | 10.85389 | 0.543353 | 3.128396 | 14.41038 | 0 | 0.2436856 | 3.754075 | 0 | 0 | 0 | 0.06586097 | 0 | 0.8298482 | 0 | 0 | 0 | 0.6026279 | 0 | 0 | 0 | 0 | 0 | 0 | 0 | 0 | 0 | 0 | 0 | 0 | 40 | 9.7 | -3.063
3.503803 | 5.927487 | 56.1366 | 10.85389 | 0.543353 | 3.128396 | 14.41038 | 0 | 0.2436856 | 3.754075 | 0 | 0 | 0 | 0.06586097 | 0 | 0.8298482 | 0 | 0 | 0 | 0.6026279 | 0 | 0 | 0 | 0 | 0 | 0 | 0 | 0 | 0 | 0 | 0 | 0 | 40 | 10.7 | -2.602
3.503803 | 5.927487 | 56.1366 | 10.85389 | 0.543353 | 3.128396 | 14.41038 | 0 | 0.2436856 | 3.754075 | 0 | 0 | 0 | 0.06586097 | 0 | 0.8298482 | 0 | 0 | 0 | 0.6026279 | 0 | 0 | 0 | 0 | 0 | 0 | 0 | 0 | 0 | 0 | 0 | 0 | 40 | 11.7 | -2.234
3.503803 | 5.927487 | 56.1366 | 10.85389 | 0.543353 | 3.128396 | 14.41038 | 0 | 0.2436856 | 3.754075 | 0 | 0 | 0 | 0.06586097 | 0 | 0.8298482 | 0 | 0 | 0 | 0.6026279 | 0 | 0 | 0 | 0 | 0 | 0 | 0 | 0 | 0 | 0 | 0 | 0 | 70 | 8 | -2.464
3.503803 | 5.927487 | 56.1366 | 10.85389 | 0.543353 | 3.128396 | 14.41038 | 0 | 0.2436856 | 3.754075 | 0 | 0 | 0 | 0.06586097 | 0 | 0.8298482 | 0 | 0 | 0 | 0.6026279 | 0 | 0 | 0 | 0 | 0 | 0 | 0 | 0 | 0 | 0 | 0 | 0 | 70 | 8.9 | -2.119
3.503803 | 5.927487 | 56.1366 | 10.85389 | 0.543353 | 3.128396 | 14.41038 | 0 | 0.2436856 | 3.754075 | 0 | 0 | 0 | 0.06586097 | 0 | 0.8298482 | 0 | 0 | 0 | 0.6026279 | 0 | 0 | 0 | 0 | 0 | 0 | 0 | 0 | 0 | 0 | 0 | 0 | 70 | 9.7 | -1.013
3.503803 | 5.927487 | 56.1366 | 10.85389 | 0.543353 | 3.128396 | 14.41038 | 0 | 0.2436856 | 3.754075 | 0 | 0 | 0 | 0.06586097 | 0 | 0.8298482 | 0 | 0 | 0 | 0.6026279 | 0 | 0 | 0 | 0 | 0 | 0 | 0 | 0 | 0 | 0 | 0 | 0 | 70 | 10.8 | -0.438
3.503803 | 5.927487 | 56.1366 | 10.85389 | 0.543353 | 3.128396 | 14.41038 | 0 | 0.2436856 | 3.754075 | 0 | 0 | 0 | 0.06586097 | 0 | 0.8298482 | 0 | 0 | 0 | 0.6026279 | 0 | 0 | 0 | 0 | 0 | 0 | 0 | 0 | 0 | 0 | 0 | 0 | 90 | 7.6 | -1.842
3.503803 | 5.927487 | 56.1366 | 10.85389 | 0.543353 | 3.128396 | 14.41038 | 0 | 0.2436856 | 3.754075 | 0 | 0 | 0 | 0.06586097 | 0 | 0.8298482 | 0 | 0 | 0 | 0.6026279 | 0 | 0 | 0 | 0 | 0 | 0 | 0 | 0 | 0 | 0 | 0 | 0 | 90 | 8.6 | -1.52
3.503803 | 5.927487 | 56.1366 | 10.85389 | 0.543353 | 3.128396 | 14.41038 | 0 | 0.2436856 | 3.754075 | 0 | 0 | 0 | 0.06586097 | 0 | 0.8298482 | 0 | 0 | 0 | 0.6026279 | 0 | 0 | 0 | 0 | 0 | 0 | 0 | 0 | 0 | 0 | 0 | 0 | 90 | 9.6 | -0.092
3.503803 | 5.927487 | 56.1366 | 10.85389 | 0.543353 | 3.128396 | 14.41038 | 0 | 0.2436856 | 3.754075 | 0 | 0 | 0 | 0.06586097 | 0 | 0.8298482 | 0 | 0 | 0 | 0.6026279 | 0 | 0 | 0 | 0 | 0 | 0 | 0 | 0 | 0 | 0 | 0 | 0 | 90 | 10.5 | 0.161
0 | 8.116328 | 56.11101 | 13.93905 | 0.5132104 | 4.118355 | 12.54198 | 0 | 0.1964139 | 2.946208 | 0 | 0 | 0 | 0.2597732 | 0 | 0.7571438 | 0 | 0 | 0 | 0.5005386 | 0 | 0 | 0 | 0 | 0 | 0 | 0 | 0 | 0 | 0 | 0 | 0 | 22.7 | 9 | -4.882
0 | 8.116328 | 56.11101 | 13.93905 | 0.5132104 | 4.118355 | 12.54198 | 0 | 0.1964139 | 2.946208 | 0 | 0 | 0 | 0.2597732 | 0 | 0.7571438 | 0 | 0 | 0 | 0.5005386 | 0 | 0 | 0 | 0 | 0 | 0 | 0 | 0 | 0 | 0 | 0 | 0 | 22.7 | 9 | -1.981
0 | 8.116328 | 56.11101 | 13.93905 | 0.5132104 | 4.118355 | 12.54198 | 0 | 0.1964139 | 2.946208 | 0 | 0 | 0 | 0.2597732 | 0 | 0.7571438 | 0 | 0 | 0 | 0.5005386 | 0 | 0 | 0 | 0 | 0 | 0 | 0 | 0 | 0 | 0 | 0 | 0 | 22.7 | 9 | -2.165
0 | 8.116328 | 56.11101 | 13.93905 | 0.5132104 | 4.118355 | 12.54198 | 0 | 0.1964139 | 2.946208 | 0 | 0 | 0 | 0.2597732 | 0 | 0.7571438 | 0 | 0 | 0 | 0.5005386 | 0 | 0 | 0 | 0 | 0 | 0 | 0 | 0 | 0 | 0 | 0 | 0 | 22.7 | 9 | -1.013
0 | 8.116328 | 56.11101 | 13.93905 | 0.5132104 | 4.118355 | 12.54198 | 0 | 0.1964139 | 2.946208 | 0 | 0 | 0 | 0.2597732 | 0 | 0.7571438 | 0 | 0 | 0 | 0.5005386 | 0 | 0 | 0 | 0 | 0 | 0 | 0 | 0 | 0 | 0 | 0 | 0 | 40.9 | 9 | -2.856
0 | 8.116328 | 56.11101 | 13.93905 | 0.5132104 | 4.118355 | 12.54198 | 0 | 0.1964139 | 2.946208 | 0 | 0 | 0 | 0.2597732 | 0 | 0.7571438 | 0 | 0 | 0 | 0.5005386 | 0 | 0 | 0 | 0 | 0 | 0 | 0 | 0 | 0 | 0 | 0 | 0 | 40.9 | 9 | -1.819
0 | 8.116328 | 56.11101 | 13.93905 | 0.5132104 | 4.118355 | 12.54198 | 0 | 0.1964139 | 2.946208 | 0 | 0 | 0 | 0.2597732 | 0 | 0.7571438 | 0 | 0 | 0 | 0.5005386 | 0 | 0 | 0 | 0 | 0 | 0 | 0 | 0 | 0 | 0 | 0 | 0 | 40.2 | 9 | -1.105
0 | 8.116328 | 56.11101 | 13.93905 | 0.5132104 | 4.118355 | 12.54198 | 0 | 0.1964139 | 2.946208 | 0 | 0 | 0 | 0.2597732 | 0 | 0.7571438 | 0 | 0 | 0 | 0.5005386 | 0 | 0 | 0 | 0 | 0 | 0 | 0 | 0 | 0 | 0 | 0 | 0 | 39.9 | 9 | -0.668
0 | 8.116328 | 56.11101 | 13.93905 | 0.5132104 | 4.118355 | 12.54198 | 0 | 0.1964139 | 2.946208 | 0 | 0 | 0 | 0.2597732 | 0 | 0.7571438 | 0 | 0 | 0 | 0.5005386 | 0 | 0 | 0 | 0 | 0 | 0 | 0 | 0 | 0 | 0 | 0 | 0 | 71 | 9 | -0.161
0 | 8.116328 | 56.11101 | 13.93905 | 0.5132104 | 4.118355 | 12.54198 | 0 | 0.1964139 | 2.946208 | 0 | 0 | 0 | 0.2597732 | 0 | 0.7571438 | 0 | 0 | 0 | 0.5005386 | 0 | 0 | 0 | 0 | 0 | 0 | 0 | 0 | 0 | 0 | 0 | 0 | 71 | 9 | 0.438
0 | 8.116328 | 56.11101 | 13.93905 | 0.5132104 | 4.118355 | 12.54198 | 0 | 0.1964139 | 2.946208 | 0 | 0 | 0 | 0.2597732 | 0 | 0.7571438 | 0 | 0 | 0 | 0.5005386 | 0 | 0 | 0 | 0 | 0 | 0 | 0 | 0 | 0 | 0 | 0 | 0 | 70.1 | 9 | 1.082
0 | 8.116328 | 56.11101 | 13.93905 | 0.5132104 | 4.118355 | 12.54198 | 0 | 0.1964139 | 2.946208 | 0 | 0 | 0 | 0.2597732 | 0 | 0.7571438 | 0 | 0 | 0 | 0.5005386 | 0 | 0 | 0 | 0 | 0 | 0 | 0 | 0 | 0 | 0 | 0 | 0 | 70.1 | 9 | 1.359
0 | 8.116328 | 56.11101 | 13.93905 | 0.5132104 | 4.118355 | 12.54198 | 0 | 0.1964139 | 2.946208 | 0 | 0 | 0 | 0.2597732 | 0 | 0.7571438 | 0 | 0 | 0 | 0.5005386 | 0 | 0 | 0 | 0 | 0 | 0 | 0 | 0 | 0 | 0 | 0 | 0 | 90.6 | 9 | 0.484
0 | 8.116328 | 56.11101 | 13.93905 | 0.5132104 | 4.118355 | 12.54198 | 0 | 0.1964139 | 2.946208 | 0 | 0 | 0 | 0.2597732 | 0 | 0.7571438 | 0 | 0 | 0 | 0.5005386 | 0 | 0 | 0 | 0 | 0 | 0 | 0 | 0 | 0 | 0 | 0 | 0 | 90.6 | 9 | 1.013
0 | 8.116328 | 56.11101 | 13.93905 | 0.5132104 | 4.118355 | 12.54198 | 0 | 0.1964139 | 2.946208 | 0 | 0 | 0 | 0.2597732 | 0 | 0.7571438 | 0 | 0 | 0 | 0.5005386 | 0 | 0 | 0 | 0 | 0 | 0 | 0 | 0 | 0 | 0 | 0 | 0 | 90.5 | 9 | 1.589
0 | 8.116328 | 56.11101 | 13.93905 | 0.5132104 | 4.118355 | 12.54198 | 0 | 0.1964139 | 2.946208 | 0 | 0 | 0 | 0.2597732 | 0 | 0.7571438 | 0 | 0 | 0 | 0.5005386 | 0 | 0 | 0 | 0 | 0 | 0 | 0 | 0 | 0 | 0 | 0 | 0 | 90.5 | 9 | 1.152
0 | 5.369296 | 57.29967 | 13.55496 | 1.038106 | 2.552925 | 15.57472 | 0 | 0.2258115 | 0.7464325 | 0.5237573 | 0 | 0 | 1.837855 | 0 | 0.7652501 | 0 | 0 | 0 | 0.5112122 | 0 | 0 | 0 | 0 | 0 | 0 | 0 | 0 | 0 | 0 | 0 | 0 | 23 | 9 | -5.159
0 | 5.369296 | 57.29967 | 13.55496 | 1.038106 | 2.552925 | 15.57472 | 0 | 0.2258115 | 0.7464325 | 0.5237573 | 0 | 0 | 1.837855 | 0 | 0.7652501 | 0 | 0 | 0 | 0.5112122 | 0 | 0 | 0 | 0 | 0 | 0 | 0 | 0 | 0 | 0 | 0 | 0 | 23 | 10 | -4.537
0 | 5.369296 | 57.29967 | 13.55496 | 1.038106 | 2.552925 | 15.57472 | 0 | 0.2258115 | 0.7464325 | 0.5237573 | 0 | 0 | 1.837855 | 0 | 0.7652501 | 0 | 0 | 0 | 0.5112122 | 0 | 0 | 0 | 0 | 0 | 0 | 0 | 0 | 0 | 0 | 0 | 0 | 23 | 11 | -3.109
0 | 5.369296 | 57.29967 | 13.55496 | 1.038106 | 2.552925 | 15.57472 | 0 | 0.2258115 | 0.7464325 | 0.5237573 | 0 | 0 | 1.837855 | 0 | 0.7652501 | 0 | 0 | 0 | 0.5112122 | 0 | 0 | 0 | 0 | 0 | 0 | 0 | 0 | 0 | 0 | 0 | 0 | 40 | 8.7 | -4.744
0 | 5.369296 | 57.29967 | 13.55496 | 1.038106 | 2.552925 | 15.57472 | 0 | 0.2258115 | 0.7464325 | 0.5237573 | 0 | 0 | 1.837855 | 0 | 0.7652501 | 0 | 0 | 0 | 0.5112122 | 0 | 0 | 0 | 0 | 0 | 0 | 0 | 0 | 0 | 0 | 0 | 0 | 40 | 9.6 | -4.214
0 | 5.369296 | 57.29967 | 13.55496 | 1.038106 | 2.552925 | 15.57472 | 0 | 0.2258115 | 0.7464325 | 0.5237573 | 0 | 0 | 1.837855 | 0 | 0.7652501 | 0 | 0 | 0 | 0.5112122 | 0 | 0 | 0 | 0 | 0 | 0 | 0 | 0 | 0 | 0 | 0 | 0 | 40 | 10.9 | -2.648
0 | 5.369296 | 57.29967 | 13.55496 | 1.038106 | 2.552925 | 15.57472 | 0 | 0.2258115 | 0.7464325 | 0.5237573 | 0 | 0 | 1.837855 | 0 | 0.7652501 | 0 | 0 | 0 | 0.5112122 | 0 | 0 | 0 | 0 | 0 | 0 | 0 | 0 | 0 | 0 | 0 | 0 | 40 | 11.7 | -1.681
0 | 5.369296 | 57.29967 | 13.55496 | 1.038106 | 2.552925 | 15.57472 | 0 | 0.2258115 | 0.7464325 | 0.5237573 | 0 | 0 | 1.837855 | 0 | 0.7652501 | 0 | 0 | 0 | 0.5112122 | 0 | 0 | 0 | 0 | 0 | 0 | 0 | 0 | 0 | 0 | 0 | 0 | 70 | 7.3 | -3.132
0 | 5.369296 | 57.29967 | 13.55496 | 1.038106 | 2.552925 | 15.57472 | 0 | 0.2258115 | 0.7464325 | 0.5237573 | 0 | 0 | 1.837855 | 0 | 0.7652501 | 0 | 0 | 0 | 0.5112122 | 0 | 0 | 0 | 0 | 0 | 0 | 0 | 0 | 0 | 0 | 0 | 0 | 70 | 8.1 | -2.188
0 | 5.369296 | 57.29967 | 13.55496 | 1.038106 | 2.552925 | 15.57472 | 0 | 0.2258115 | 0.7464325 | 0.5237573 | 0 | 0 | 1.837855 | 0 | 0.7652501 | 0 | 0 | 0 | 0.5112122 | 0 | 0 | 0 | 0 | 0 | 0 | 0 | 0 | 0 | 0 | 0 | 0 | 70 | 8.9 | -1.359
0 | 5.369296 | 57.29967 | 13.55496 | 1.038106 | 2.552925 | 15.57472 | 0 | 0.2258115 | 0.7464325 | 0.5237573 | 0 | 0 | 1.837855 | 0 | 0.7652501 | 0 | 0 | 0 | 0.5112122 | 0 | 0 | 0 | 0 | 0 | 0 | 0 | 0 | 0 | 0 | 0 | 0 | 70 | 10.4 | 0.161
0 | 5.369296 | 57.29967 | 13.55496 | 1.038106 | 2.552925 | 15.57472 | 0 | 0.2258115 | 0.7464325 | 0.5237573 | 0 | 0 | 1.837855 | 0 | 0.7652501 | 0 | 0 | 0 | 0.5112122 | 0 | 0 | 0 | 0 | 0 | 0 | 0 | 0 | 0 | 0 | 0 | 0 | 70 | 11.1 | 1.29
0 | 5.369296 | 57.29967 | 13.55496 | 1.038106 | 2.552925 | 15.57472 | 0 | 0.2258115 | 0.7464325 | 0.5237573 | 0 | 0 | 1.837855 | 0 | 0.7652501 | 0 | 0 | 0 | 0.5112122 | 0 | 0 | 0 | 0 | 0 | 0 | 0 | 0 | 0 | 0 | 0 | 0 | 90 | 6.9 | -2.303
0 | 5.369296 | 57.29967 | 13.55496 | 1.038106 | 2.552925 | 15.57472 | 0 | 0.2258115 | 0.7464325 | 0.5237573 | 0 | 0 | 1.837855 | 0 | 0.7652501 | 0 | 0 | 0 | 0.5112122 | 0 | 0 | 0 | 0 | 0 | 0 | 0 | 0 | 0 | 0 | 0 | 0 | 90 | 7.7 | -1.796
0 | 5.369296 | 57.29967 | 13.55496 | 1.038106 | 2.552925 | 15.57472 | 0 | 0.2258115 | 0.7464325 | 0.5237573 | 0 | 0 | 1.837855 | 0 | 0.7652501 | 0 | 0 | 0 | 0.5112122 | 0 | 0 | 0 | 0 | 0 | 0 | 0 | 0 | 0 | 0 | 0 | 0 | 90 | 8.5 | -0.967
0 | 5.369296 | 57.29967 | 13.55496 | 1.038106 | 2.552925 | 15.57472 | 0 | 0.2258115 | 0.7464325 | 0.5237573 | 0 | 0 | 1.837855 | 0 | 0.7652501 | 0 | 0 | 0 | 0.5112122 | 0 | 0 | 0 | 0 | 0 | 0 | 0 | 0 | 0 | 0 | 0 | 0 | 90 | 10.1 | 0.276
0 | 5.369296 | 57.29967 | 13.55496 | 1.038106 | 2.552925 | 15.57472 | 0 | 0.2258115 | 0.7464325 | 0.5237573 | 0 | 0 | 1.837855 | 0 | 0.7652501 | 0 | 0 | 0 | 0.5112122 | 0 | 0 | 0 | 0 | 0 | 0 | 0 | 0 | 0 | 0 | 0 | 0 | 90 | 10.7 | 1.589
0 | 5.656541 | 57.1477 | 13.74083 | 0.5268347 | 4.177707 | 14.8438 | 0 | 0.9920513 | 0 | 0.6623945 | 0 | 0 | 0.6654754 | 0 | 0.6808799 | 0 | 0 | 0 | 0.9057859 | 0 | 0 | 0 | 0 | 0 | 0 | 0 | 0 | 0 | 0 | 0 | 0 | 23 | 7.1 | -6.771
0 | 5.656541 | 57.1477 | 13.74083 | 0.5268347 | 4.177707 | 14.8438 | 0 | 0.9920513 | 0 | 0.6623945 | 0 | 0 | 0.6654754 | 0 | 0.6808799 | 0 | 0 | 0 | 0.9057859 | 0 | 0 | 0 | 0 | 0 | 0 | 0 | 0 | 0 | 0 | 0 | 0 | 23 | 9 | -6.633
0 | 5.656541 | 57.1477 | 13.74083 | 0.5268347 | 4.177707 | 14.8438 | 0 | 0.9920513 | 0 | 0.6623945 | 0 | 0 | 0.6654754 | 0 | 0.6808799 | 0 | 0 | 0 | 0.9057859 | 0 | 0 | 0 | 0 | 0 | 0 | 0 | 0 | 0 | 0 | 0 | 0 | 23 | 9.7 | -5.734
0 | 5.656541 | 57.1477 | 13.74083 | 0.5268347 | 4.177707 | 14.8438 | 0 | 0.9920513 | 0 | 0.6623945 | 0 | 0 | 0.6654754 | 0 | 0.6808799 | 0 | 0 | 0 | 0.9057859 | 0 | 0 | 0 | 0 | 0 | 0 | 0 | 0 | 0 | 0 | 0 | 0 | 23 | 11.1 | -3.777
0 | 5.656541 | 57.1477 | 13.74083 | 0.5268347 | 4.177707 | 14.8438 | 0 | 0.9920513 | 0 | 0.6623945 | 0 | 0 | 0.6654754 | 0 | 0.6808799 | 0 | 0 | 0 | 0.9057859 | 0 | 0 | 0 | 0 | 0 | 0 | 0 | 0 | 0 | 0 | 0 | 0 | 40 | 6.6 | -5.504
0 | 5.656541 | 57.1477 | 13.74083 | 0.5268347 | 4.177707 | 14.8438 | 0 | 0.9920513 | 0 | 0.6623945 | 0 | 0 | 0.6654754 | 0 | 0.6808799 | 0 | 0 | 0 | 0.9057859 | 0 | 0 | 0 | 0 | 0 | 0 | 0 | 0 | 0 | 0 | 0 | 0 | 40 | 7.5 | -4.951
0 | 5.656541 | 57.1477 | 13.74083 | 0.5268347 | 4.177707 | 14.8438 | 0 | 0.9920513 | 0 | 0.6623945 | 0 | 0 | 0.6654754 | 0 | 0.6808799 | 0 | 0 | 0 | 0.9057859 | 0 | 0 | 0 | 0 | 0 | 0 | 0 | 0 | 0 | 0 | 0 | 0 | 40 | 8.4 | -4.214
0 | 5.656541 | 57.1477 | 13.74083 | 0.5268347 | 4.177707 | 14.8438 | 0 | 0.9920513 | 0 | 0.6623945 | 0 | 0 | 0.6654754 | 0 | 0.6808799 | 0 | 0 | 0 | 0.9057859 | 0 | 0 | 0 | 0 | 0 | 0 | 0 | 0 | 0 | 0 | 0 | 0 | 40 | 9.4 | -3.823
0 | 5.656541 | 57.1477 | 13.74083 | 0.5268347 | 4.177707 | 14.8438 | 0 | 0.9920513 | 0 | 0.6623945 | 0 | 0 | 0.6654754 | 0 | 0.6808799 | 0 | 0 | 0 | 0.9057859 | 0 | 0 | 0 | 0 | 0 | 0 | 0 | 0 | 0 | 0 | 0 | 0 | 40 | 10.9 | -2.234
0 | 5.656541 | 57.1477 | 13.74083 | 0.5268347 | 4.177707 | 14.8438 | 0 | 0.9920513 | 0 | 0.6623945 | 0 | 0 | 0.6654754 | 0 | 0.6808799 | 0 | 0 | 0 | 0.9057859 | 0 | 0 | 0 | 0 | 0 | 0 | 0 | 0 | 0 | 0 | 0 | 0 | 70 | 6.9 | -2.741
0 | 5.656541 | 57.1477 | 13.74083 | 0.5268347 | 4.177707 | 14.8438 | 0 | 0.9920513 | 0 | 0.6623945 | 0 | 0 | 0.6654754 | 0 | 0.6808799 | 0 | 0 | 0 | 0.9057859 | 0 | 0 | 0 | 0 | 0 | 0 | 0 | 0 | 0 | 0 | 0 | 0 | 70 | 7.8 | -2.257
0 | 5.656541 | 57.1477 | 13.74083 | 0.5268347 | 4.177707 | 14.8438 | 0 | 0.9920513 | 0 | 0.6623945 | 0 | 0 | 0.6654754 | 0 | 0.6808799 | 0 | 0 | 0 | 0.9057859 | 0 | 0 | 0 | 0 | 0 | 0 | 0 | 0 | 0 | 0 | 0 | 0 | 70 | 8.9 | -1.773
0 | 5.656541 | 57.1477 | 13.74083 | 0.5268347 | 4.177707 | 14.8438 | 0 | 0.9920513 | 0 | 0.6623945 | 0 | 0 | 0.6654754 | 0 | 0.6808799 | 0 | 0 | 0 | 0.9057859 | 0 | 0 | 0 | 0 | 0 | 0 | 0 | 0 | 0 | 0 | 0 | 0 | 70 | 10.5 | -0.253
0 | 5.656541 | 57.1477 | 13.74083 | 0.5268347 | 4.177707 | 14.8438 | 0 | 0.9920513 | 0 | 0.6623945 | 0 | 0 | 0.6654754 | 0 | 0.6808799 | 0 | 0 | 0 | 0.9057859 | 0 | 0 | 0 | 0 | 0 | 0 | 0 | 0 | 0 | 0 | 0 | 0 | 90 | 5.5 | -2.441
0 | 5.656541 | 57.1477 | 13.74083 | 0.5268347 | 4.177707 | 14.8438 | 0 | 0.9920513 | 0 | 0.6623945 | 0 | 0 | 0.6654754 | 0 | 0.6808799 | 0 | 0 | 0 | 0.9057859 | 0 | 0 | 0 | 0 | 0 | 0 | 0 | 0 | 0 | 0 | 0 | 0 | 90 | 6.5 | -1.727
0 | 5.656541 | 57.1477 | 13.74083 | 0.5268347 | 4.177707 | 14.8438 | 0 | 0.9920513 | 0 | 0.6623945 | 0 | 0 | 0.6654754 | 0 | 0.6808799 | 0 | 0 | 0 | 0.9057859 | 0 | 0 | 0 | 0 | 0 | 0 | 0 | 0 | 0 | 0 | 0 | 0 | 90 | 7.4 | -1.267
0 | 5.656541 | 57.1477 | 13.74083 | 0.5268347 | 4.177707 | 14.8438 | 0 | 0.9920513 | 0 | 0.6623945 | 0 | 0 | 0.6654754 | 0 | 0.6808799 | 0 | 0 | 0 | 0.9057859 | 0 | 0 | 0 | 0 | 0 | 0 | 0 | 0 | 0 | 0 | 0 | 0 | 90 | 8.5 | -0.875
0 | 5.656541 | 57.1477 | 13.74083 | 0.5268347 | 4.177707 | 14.8438 | 0 | 0.9920513 | 0 | 0.6623945 | 0 | 0 | 0.6654754 | 0 | 0.6808799 | 0 | 0 | 0 | 0.9057859 | 0 | 0 | 0 | 0 | 0 | 0 | 0 | 0 | 0 | 0 | 0 | 0 | 90 | 10.1 | 0.484
6.105423 | 6.996587 | 58.19429 | 4.139805 | 1.453672 | 2.376438 | 15.72178 | 0 | 0.1074453 | 2.332196 | 0 | 0 | 0 | 1.301985 | 0 | 0.7647579 | 0 | 0 | 0 | 0.5056251 | 0 | 0 | 0 | 0 | 0 | 0 | 0 | 0 | 0 | 0 | 0 | 0 | 23 | 9 | -6.218
6.105423 | 6.996587 | 58.19429 | 4.139805 | 1.453672 | 2.376438 | 15.72178 | 0 | 0.1074453 | 2.332196 | 0 | 0 | 0 | 1.301985 | 0 | 0.7647579 | 0 | 0 | 0 | 0.5056251 | 0 | 0 | 0 | 0 | 0 | 0 | 0 | 0 | 0 | 0 | 0 | 0 | 23 | 10 | -5.021
6.105423 | 6.996587 | 58.19429 | 4.139805 | 1.453672 | 2.376438 | 15.72178 | 0 | 0.1074453 | 2.332196 | 0 | 0 | 0 | 1.301985 | 0 | 0.7647579 | 0 | 0 | 0 | 0.5056251 | 0 | 0 | 0 | 0 | 0 | 0 | 0 | 0 | 0 | 0 | 0 | 0 | 23 | 11 | -3.915
6.105423 | 6.996587 | 58.19429 | 4.139805 | 1.453672 | 2.376438 | 15.72178 | 0 | 0.1074453 | 2.332196 | 0 | 0 | 0 | 1.301985 | 0 | 0.7647579 | 0 | 0 | 0 | 0.5056251 | 0 | 0 | 0 | 0 | 0 | 0 | 0 | 0 | 0 | 0 | 0 | 0 | 23 | 12 | -3.362
6.105423 | 6.996587 | 58.19429 | 4.139805 | 1.453672 | 2.376438 | 15.72178 | 0 | 0.1074453 | 2.332196 | 0 | 0 | 0 | 1.301985 | 0 | 0.7647579 | 0 | 0 | 0 | 0.5056251 | 0 | 0 | 0 | 0 | 0 | 0 | 0 | 0 | 0 | 0 | 0 | 0 | 40 | 7.9 | -5.274
6.105423 | 6.996587 | 58.19429 | 4.139805 | 1.453672 | 2.376438 | 15.72178 | 0 | 0.1074453 | 2.332196 | 0 | 0 | 0 | 1.301985 | 0 | 0.7647579 | 0 | 0 | 0 | 0.5056251 | 0 | 0 | 0 | 0 | 0 | 0 | 0 | 0 | 0 | 0 | 0 | 0 | 40 | 8.7 | -4.951
6.105423 | 6.996587 | 58.19429 | 4.139805 | 1.453672 | 2.376438 | 15.72178 | 0 | 0.1074453 | 2.332196 | 0 | 0 | 0 | 1.301985 | 0 | 0.7647579 | 0 | 0 | 0 | 0.5056251 | 0 | 0 | 0 | 0 | 0 | 0 | 0 | 0 | 0 | 0 | 0 | 0 | 40 | 9.6 | -3.754
6.105423 | 6.996587 | 58.19429 | 4.139805 | 1.453672 | 2.376438 | 15.72178 | 0 | 0.1074453 | 2.332196 | 0 | 0 | 0 | 1.301985 | 0 | 0.7647579 | 0 | 0 | 0 | 0.5056251 | 0 | 0 | 0 | 0 | 0 | 0 | 0 | 0 | 0 | 0 | 0 | 0 | 40 | 10.9 | -2.556
6.105423 | 6.996587 | 58.19429 | 4.139805 | 1.453672 | 2.376438 | 15.72178 | 0 | 0.1074453 | 2.332196 | 0 | 0 | 0 | 1.301985 | 0 | 0.7647579 | 0 | 0 | 0 | 0.5056251 | 0 | 0 | 0 | 0 | 0 | 0 | 0 | 0 | 0 | 0 | 0 | 0 | 40 | 11.7 | -2.464
6.105423 | 6.996587 | 58.19429 | 4.139805 | 1.453672 | 2.376438 | 15.72178 | 0 | 0.1074453 | 2.332196 | 0 | 0 | 0 | 1.301985 | 0 | 0.7647579 | 0 | 0 | 0 | 0.5056251 | 0 | 0 | 0 | 0 | 0 | 0 | 0 | 0 | 0 | 0 | 0 | 0 | 70 | 7.3 | -3.961
6.105423 | 6.996587 | 58.19429 | 4.139805 | 1.453672 | 2.376438 | 15.72178 | 0 | 0.1074453 | 2.332196 | 0 | 0 | 0 | 1.301985 | 0 | 0.7647579 | 0 | 0 | 0 | 0.5056251 | 0 | 0 | 0 | 0 | 0 | 0 | 0 | 0 | 0 | 0 | 0 | 0 | 70 | 8.1 | -2.902
6.105423 | 6.996587 | 58.19429 | 4.139805 | 1.453672 | 2.376438 | 15.72178 | 0 | 0.1074453 | 2.332196 | 0 | 0 | 0 | 1.301985 | 0 | 0.7647579 | 0 | 0 | 0 | 0.5056251 | 0 | 0 | 0 | 0 | 0 | 0 | 0 | 0 | 0 | 0 | 0 | 0 | 70 | 8.9 | -2.096
6.105423 | 6.996587 | 58.19429 | 4.139805 | 1.453672 | 2.376438 | 15.72178 | 0 | 0.1074453 | 2.332196 | 0 | 0 | 0 | 1.301985 | 0 | 0.7647579 | 0 | 0 | 0 | 0.5056251 | 0 | 0 | 0 | 0 | 0 | 0 | 0 | 0 | 0 | 0 | 0 | 0 | 70 | 10.4 | -0.553
6.105423 | 6.996587 | 58.19429 | 4.139805 | 1.453672 | 2.376438 | 15.72178 | 0 | 0.1074453 | 2.332196 | 0 | 0 | 0 | 1.301985 | 0 | 0.7647579 | 0 | 0 | 0 | 0.5056251 | 0 | 0 | 0 | 0 | 0 | 0 | 0 | 0 | 0 | 0 | 0 | 0 | 70 | 11.1 | -0.691
6.105423 | 6.996587 | 58.19429 | 4.139805 | 1.453672 | 2.376438 | 15.72178 | 0 | 0.1074453 | 2.332196 | 0 | 0 | 0 | 1.301985 | 0 | 0.7647579 | 0 | 0 | 0 | 0.5056251 | 0 | 0 | 0 | 0 | 0 | 0 | 0 | 0 | 0 | 0 | 0 | 0 | 90 | 6.9 | -2.579
6.105423 | 6.996587 | 58.19429 | 4.139805 | 1.453672 | 2.376438 | 15.72178 | 0 | 0.1074453 | 2.332196 | 0 | 0 | 0 | 1.301985 | 0 | 0.7647579 | 0 | 0 | 0 | 0.5056251 | 0 | 0 | 0 | 0 | 0 | 0 | 0 | 0 | 0 | 0 | 0 | 0 | 90 | 7.7 | -3.823
6.105423 | 6.996587 | 58.19429 | 4.139805 | 1.453672 | 2.376438 | 15.72178 | 0 | 0.1074453 | 2.332196 | 0 | 0 | 0 | 1.301985 | 0 | 0.7647579 | 0 | 0 | 0 | 0.5056251 | 0 | 0 | 0 | 0 | 0 | 0 | 0 | 0 | 0 | 0 | 0 | 0 | 90 | 8.5 | -0.622
6.105423 | 6.996587 | 58.19429 | 4.139805 | 1.453672 | 2.376438 | 15.72178 | 0 | 0.1074453 | 2.332196 | 0 | 0 | 0 | 1.301985 | 0 | 0.7647579 | 0 | 0 | 0 | 0.5056251 | 0 | 0 | 0 | 0 | 0 | 0 | 0 | 0 | 0 | 0 | 0 | 0 | 90 | 10.1 | -0.184
6.105423 | 6.996587 | 58.19429 | 4.139805 | 1.453672 | 2.376438 | 15.72178 | 0 | 0.1074453 | 2.332196 | 0 | 0 | 0 | 1.301985 | 0 | 0.7647579 | 0 | 0 | 0 | 0.5056251 | 0 | 0 | 0 | 0 | 0 | 0 | 0 | 0 | 0 | 0 | 0 | 0 | 90 | 10.7 | 0.161
3.410814 | 5.867863 | 57.48168 | 9.436584 | 0.7611167 | 2.419151 | 15.77185 | 0 | 0.04421425 | 1.85384 | 0.2905508 | 0 | 0.01263264 | 1.383274 | 0 | 0.767433 | 0 | 0 | 0 | 0.4989894 | 0 | 0 | 0 | 0 | 0 | 0 | 0 | 0 | 0 | 0 | 0 | 0 | 23 | 10 | -5.297
3.410814 | 5.867863 | 57.48168 | 9.436584 | 0.7611167 | 2.419151 | 15.77185 | 0 | 0.04421425 | 1.85384 | 0.2905508 | 0 | 0.01263264 | 1.383274 | 0 | 0.767433 | 0 | 0 | 0 | 0.4989894 | 0 | 0 | 0 | 0 | 0 | 0 | 0 | 0 | 0 | 0 | 0 | 0 | 23 | 11 | -4.053
3.410814 | 5.867863 | 57.48168 | 9.436584 | 0.7611167 | 2.419151 | 15.77185 | 0 | 0.04421425 | 1.85384 | 0.2905508 | 0 | 0.01263264 | 1.383274 | 0 | 0.767433 | 0 | 0 | 0 | 0.4989894 | 0 | 0 | 0 | 0 | 0 | 0 | 0 | 0 | 0 | 0 | 0 | 0 | 23 | 12 | -3.316
3.410814 | 5.867863 | 57.48168 | 9.436584 | 0.7611167 | 2.419151 | 15.77185 | 0 | 0.04421425 | 1.85384 | 0.2905508 | 0 | 0.01263264 | 1.383274 | 0 | 0.767433 | 0 | 0 | 0 | 0.4989894 | 0 | 0 | 0 | 0 | 0 | 0 | 0 | 0 | 0 | 0 | 0 | 0 | 40 | 7.9 | -3.869
3.410814 | 5.867863 | 57.48168 | 9.436584 | 0.7611167 | 2.419151 | 15.77185 | 0 | 0.04421425 | 1.85384 | 0.2905508 | 0 | 0.01263264 | 1.383274 | 0 | 0.767433 | 0 | 0 | 0 | 0.4989894 | 0 | 0 | 0 | 0 | 0 | 0 | 0 | 0 | 0 | 0 | 0 | 0 | 40 | 9.6 | -3.201
3.410814 | 5.867863 | 57.48168 | 9.436584 | 0.7611167 | 2.419151 | 15.77185 | 0 | 0.04421425 | 1.85384 | 0.2905508 | 0 | 0.01263264 | 1.383274 | 0 | 0.767433 | 0 | 0 | 0 | 0.4989894 | 0 | 0 | 0 | 0 | 0 | 0 | 0 | 0 | 0 | 0 | 0 | 0 | 40 | 10.9 | -2.257
3.410814 | 5.867863 | 57.48168 | 9.436584 | 0.7611167 | 2.419151 | 15.77185 | 0 | 0.04421425 | 1.85384 | 0.2905508 | 0 | 0.01263264 | 1.383274 | 0 | 0.767433 | 0 | 0 | 0 | 0.4989894 | 0 | 0 | 0 | 0 | 0 | 0 | 0 | 0 | 0 | 0 | 0 | 0 | 40 | 11.7 | -1.842
3.410814 | 5.867863 | 57.48168 | 9.436584 | 0.7611167 | 2.419151 | 15.77185 | 0 | 0.04421425 | 1.85384 | 0.2905508 | 0 | 0.01263264 | 1.383274 | 0 | 0.767433 | 0 | 0 | 0 | 0.4989894 | 0 | 0 | 0 | 0 | 0 | 0 | 0 | 0 | 0 | 0 | 0 | 0 | 70 | 7.3 | -4.191
3.410814 | 5.867863 | 57.48168 | 9.436584 | 0.7611167 | 2.419151 | 15.77185 | 0 | 0.04421425 | 1.85384 | 0.2905508 | 0 | 0.01263264 | 1.383274 | 0 | 0.767433 | 0 | 0 | 0 | 0.4989894 | 0 | 0 | 0 | 0 | 0 | 0 | 0 | 0 | 0 | 0 | 0 | 0 | 70 | 8.1 | -2.648
3.410814 | 5.867863 | 57.48168 | 9.436584 | 0.7611167 | 2.419151 | 15.77185 | 0 | 0.04421425 | 1.85384 | 0.2905508 | 0 | 0.01263264 | 1.383274 | 0 | 0.767433 | 0 | 0 | 0 | 0.4989894 | 0 | 0 | 0 | 0 | 0 | 0 | 0 | 0 | 0 | 0 | 0 | 0 | 70 | 8.9 | -1.819
3.410814 | 5.867863 | 57.48168 | 9.436584 | 0.7611167 | 2.419151 | 15.77185 | 0 | 0.04421425 | 1.85384 | 0.2905508 | 0 | 0.01263264 | 1.383274 | 0 | 0.767433 | 0 | 0 | 0 | 0.4989894 | 0 | 0 | 0 | 0 | 0 | 0 | 0 | 0 | 0 | 0 | 0 | 0 | 70 | 10.4 | -0.507
3.410814 | 5.867863 | 57.48168 | 9.436584 | 0.7611167 | 2.419151 | 15.77185 | 0 | 0.04421425 | 1.85384 | 0.2905508 | 0 | 0.01263264 | 1.383274 | 0 | 0.767433 | 0 | 0 | 0 | 0.4989894 | 0 | 0 | 0 | 0 | 0 | 0 | 0 | 0 | 0 | 0 | 0 | 0 | 70 | 11.1 | -0.161
3.410814 | 5.867863 | 57.48168 | 9.436584 | 0.7611167 | 2.419151 | 15.77185 | 0 | 0.04421425 | 1.85384 | 0.2905508 | 0 | 0.01263264 | 1.383274 | 0 | 0.767433 | 0 | 0 | 0 | 0.4989894 | 0 | 0 | 0 | 0 | 0 | 0 | 0 | 0 | 0 | 0 | 0 | 0 | 90 | 6.9 | -2.487
3.410814 | 5.867863 | 57.48168 | 9.436584 | 0.7611167 | 2.419151 | 15.77185 | 0 | 0.04421425 | 1.85384 | 0.2905508 | 0 | 0.01263264 | 1.383274 | 0 | 0.767433 | 0 | 0 | 0 | 0.4989894 | 0 | 0 | 0 | 0 | 0 | 0 | 0 | 0 | 0 | 0 | 0 | 0 | 90 | 7.7 | -1.405
3.410814 | 5.867863 | 57.48168 | 9.436584 | 0.7611167 | 2.419151 | 15.77185 | 0 | 0.04421425 | 1.85384 | 0.2905508 | 0 | 0.01263264 | 1.383274 | 0 | 0.767433 | 0 | 0 | 0 | 0.4989894 | 0 | 0 | 0 | 0 | 0 | 0 | 0 | 0 | 0 | 0 | 0 | 0 | 90 | 8.5 | -0.53
3.410814 | 5.867863 | 57.48168 | 9.436584 | 0.7611167 | 2.419151 | 15.77185 | 0 | 0.04421425 | 1.85384 | 0.2905508 | 0 | 0.01263264 | 1.383274 | 0 | 0.767433 | 0 | 0 | 0 | 0.4989894 | 0 | 0 | 0 | 0 | 0 | 0 | 0 | 0 | 0 | 0 | 0 | 0 | 90 | 10.1 | 0.253
3.410814 | 5.867863 | 57.48168 | 9.436584 | 0.7611167 | 2.419151 | 15.77185 | 0 | 0.04421425 | 1.85384 | 0.2905508 | 0 | 0.01263264 | 1.383274 | 0 | 0.767433 | 0 | 0 | 0 | 0.4989894 | 0 | 0 | 0 | 0 | 0 | 0 | 0 | 0 | 0 | 0 | 0 | 0 | 90 | 10.7 | 0.852
0 | 2.92891 | 57.99879 | 13.17373 | 0 | 4.800866 | 18.99016 | 0 | 0.6303524 | 1.454904 | 0 | 0 | 0 | 0 | 0 | 0 | 0 | 0 | 0 | 0 | 0.02228519 | 0 | 0 | 0 | 0 | 0 | 0 | 0 | 0 | 0 | 0 | 0 | 20 | 5.9 | -8.867
0 | 2.92891 | 57.99879 | 13.17373 | 0 | 4.800866 | 18.99016 | 0 | 0.6303524 | 1.454904 | 0 | 0 | 0 | 0 | 0 | 0 | 0 | 0 | 0 | 0 | 0.02228519 | 0 | 0 | 0 | 0 | 0 | 0 | 0 | 0 | 0 | 0 | 0 | 20 | 8.1 | -7.554
0 | 2.92891 | 57.99879 | 13.17373 | 0 | 4.800866 | 18.99016 | 0 | 0.6303524 | 1.454904 | 0 | 0 | 0 | 0 | 0 | 0 | 0 | 0 | 0 | 0 | 0.02228519 | 0 | 0 | 0 | 0 | 0 | 0 | 0 | 0 | 0 | 0 | 0 | 20 | 9.1 | -6.379
0 | 2.92891 | 57.99879 | 13.17373 | 0 | 4.800866 | 18.99016 | 0 | 0.6303524 | 1.454904 | 0 | 0 | 0 | 0 | 0 | 0 | 0 | 0 | 0 | 0 | 0.02228519 | 0 | 0 | 0 | 0 | 0 | 0 | 0 | 0 | 0 | 0 | 0 | 20 | 10 | -5.205
0 | 2.92891 | 57.99879 | 13.17373 | 0 | 4.800866 | 18.99016 | 0 | 0.6303524 | 1.454904 | 0 | 0 | 0 | 0 | 0 | 0 | 0 | 0 | 0 | 0 | 0.02228519 | 0 | 0 | 0 | 0 | 0 | 0 | 0 | 0 | 0 | 0 | 0 | 20 | 11.1 | -4.238
0 | 2.92891 | 57.99879 | 13.17373 | 0 | 4.800866 | 18.99016 | 0 | 0.6303524 | 1.454904 | 0 | 0 | 0 | 0 | 0 | 0 | 0 | 0 | 0 | 0 | 0.02228519 | 0 | 0 | 0 | 0 | 0 | 0 | 0 | 0 | 0 | 0 | 0 | 20 | 12.1 | -3.27
0 | 2.92891 | 57.99879 | 13.17373 | 0 | 4.800866 | 18.99016 | 0 | 0.6303524 | 1.454904 | 0 | 0 | 0 | 0 | 0 | 0 | 0 | 0 | 0 | 0 | 0.02228519 | 0 | 0 | 0 | 0 | 0 | 0 | 0 | 0 | 0 | 0 | 0 | 40 | 5.9 | -5.896
0 | 2.92891 | 57.99879 | 13.17373 | 0 | 4.800866 | 18.99016 | 0 | 0.6303524 | 1.454904 | 0 | 0 | 0 | 0 | 0 | 0 | 0 | 0 | 0 | 0 | 0.02228519 | 0 | 0 | 0 | 0 | 0 | 0 | 0 | 0 | 0 | 0 | 0 | 40 | 7.9 | -5.159
0 | 2.92891 | 57.99879 | 13.17373 | 0 | 4.800866 | 18.99016 | 0 | 0.6303524 | 1.454904 | 0 | 0 | 0 | 0 | 0 | 0 | 0 | 0 | 0 | 0 | 0.02228519 | 0 | 0 | 0 | 0 | 0 | 0 | 0 | 0 | 0 | 0 | 0 | 40 | 8.3 | -5.205
0 | 2.92891 | 57.99879 | 13.17373 | 0 | 4.800866 | 18.99016 | 0 | 0.6303524 | 1.454904 | 0 | 0 | 0 | 0 | 0 | 0 | 0 | 0 | 0 | 0 | 0.02228519 | 0 | 0 | 0 | 0 | 0 | 0 | 0 | 0 | 0 | 0 | 0 | 40 | 8.9 | -4.099
0 | 2.92891 | 57.99879 | 13.17373 | 0 | 4.800866 | 18.99016 | 0 | 0.6303524 | 1.454904 | 0 | 0 | 0 | 0 | 0 | 0 | 0 | 0 | 0 | 0 | 0.02228519 | 0 | 0 | 0 | 0 | 0 | 0 | 0 | 0 | 0 | 0 | 0 | 40 | 9.8 | -3.431
0 | 2.92891 | 57.99879 | 13.17373 | 0 | 4.800866 | 18.99016 | 0 | 0.6303524 | 1.454904 | 0 | 0 | 0 | 0 | 0 | 0 | 0 | 0 | 0 | 0 | 0.02228519 | 0 | 0 | 0 | 0 | 0 | 0 | 0 | 0 | 0 | 0 | 0 | 40 | 11.5 | -2.165
0 | 2.92891 | 57.99879 | 13.17373 | 0 | 4.800866 | 18.99016 | 0 | 0.6303524 | 1.454904 | 0 | 0 | 0 | 0 | 0 | 0 | 0 | 0 | 0 | 0 | 0.02228519 | 0 | 0 | 0 | 0 | 0 | 0 | 0 | 0 | 0 | 0 | 0 | 70 | 5.9 | -4.905
0 | 2.92891 | 57.99879 | 13.17373 | 0 | 4.800866 | 18.99016 | 0 | 0.6303524 | 1.454904 | 0 | 0 | 0 | 0 | 0 | 0 | 0 | 0 | 0 | 0 | 0.02228519 | 0 | 0 | 0 | 0 | 0 | 0 | 0 | 0 | 0 | 0 | 0 | 70 | 7.7 | -3.27
0 | 2.92891 | 57.99879 | 13.17373 | 0 | 4.800866 | 18.99016 | 0 | 0.6303524 | 1.454904 | 0 | 0 | 0 | 0 | 0 | 0 | 0 | 0 | 0 | 0 | 0.02228519 | 0 | 0 | 0 | 0 | 0 | 0 | 0 | 0 | 0 | 0 | 0 | 70 | 8.7 | -1.842
0 | 2.92891 | 57.99879 | 13.17373 | 0 | 4.800866 | 18.99016 | 0 | 0.6303524 | 1.454904 | 0 | 0 | 0 | 0 | 0 | 0 | 0 | 0 | 0 | 0 | 0.02228519 | 0 | 0 | 0 | 0 | 0 | 0 | 0 | 0 | 0 | 0 | 0 | 70 | 9.4 | -1.29
0 | 2.92891 | 57.99879 | 13.17373 | 0 | 4.800866 | 18.99016 | 0 | 0.6303524 | 1.454904 | 0 | 0 | 0 | 0 | 0 | 0 | 0 | 0 | 0 | 0 | 0.02228519 | 0 | 0 | 0 | 0 | 0 | 0 | 0 | 0 | 0 | 0 | 0 | 70 | 10.7 | -0.829
0 | 2.92891 | 57.99879 | 13.17373 | 0 | 4.800866 | 18.99016 | 0 | 0.6303524 | 1.454904 | 0 | 0 | 0 | 0 | 0 | 0 | 0 | 0 | 0 | 0 | 0.02228519 | 0 | 0 | 0 | 0 | 0 | 0 | 0 | 0 | 0 | 0 | 0 | 90 | 5.9 | -3.455
0 | 2.92891 | 57.99879 | 13.17373 | 0 | 4.800866 | 18.99016 | 0 | 0.6303524 | 1.454904 | 0 | 0 | 0 | 0 | 0 | 0 | 0 | 0 | 0 | 0 | 0.02228519 | 0 | 0 | 0 | 0 | 0 | 0 | 0 | 0 | 0 | 0 | 0 | 90 | 7.7 | -1.221
0 | 2.92891 | 57.99879 | 13.17373 | 0 | 4.800866 | 18.99016 | 0 | 0.6303524 | 1.454904 | 0 | 0 | 0 | 0 | 0 | 0 | 0 | 0 | 0 | 0 | 0.02228519 | 0 | 0 | 0 | 0 | 0 | 0 | 0 | 0 | 0 | 0 | 0 | 90 | 8.6 | -0.368
0 | 2.92891 | 57.99879 | 13.17373 | 0 | 4.800866 | 18.99016 | 0 | 0.6303524 | 1.454904 | 0 | 0 | 0 | 0 | 0 | 0 | 0 | 0 | 0 | 0 | 0.02228519 | 0 | 0 | 0 | 0 | 0 | 0 | 0 | 0 | 0 | 0 | 0 | 90 | 9.3 | -0.484
0 | 2.92891 | 57.99879 | 13.17373 | 0 | 4.800866 | 18.99016 | 0 | 0.6303524 | 1.454904 | 0 | 0 | 0 | 0 | 0 | 0 | 0 | 0 | 0 | 0 | 0.02228519 | 0 | 0 | 0 | 0 | 0 | 0 | 0 | 0 | 0 | 0 | 0 | 90 | 10.4 | 0.415
0 | 6.139616 | 56.06046 | 15.25282 | 0.5307757 | 4.190334 | 13.39976 | 0 | 1.527144 | 0.7418444 | 0.1614055 | 0 | 0 | 0.1614055 | 0 | 0.7884036 | 0 | 0 | 0 | 1.046032 | 0 | 0 | 0 | 0 | 0 | 0 | 0 | 0 | 0 | 0 | 0 | 0 | 22 | 9 | -5.85
0 | 6.139616 | 56.06046 | 15.25282 | 0.5307757 | 4.190334 | 13.39976 | 0 | 1.527144 | 0.7418444 | 0.1614055 | 0 | 0 | 0.1614055 | 0 | 0.7884036 | 0 | 0 | 0 | 1.046032 | 0 | 0 | 0 | 0 | 0 | 0 | 0 | 0 | 0 | 0 | 0 | 0 | 22 | 10 | -4.998
0 | 6.139616 | 56.06046 | 15.25282 | 0.5307757 | 4.190334 | 13.39976 | 0 | 1.527144 | 0.7418444 | 0.1614055 | 0 | 0 | 0.1614055 | 0 | 0.7884036 | 0 | 0 | 0 | 1.046032 | 0 | 0 | 0 | 0 | 0 | 0 | 0 | 0 | 0 | 0 | 0 | 0 | 22 | 11 | -3.501
0 | 6.139616 | 56.06046 | 15.25282 | 0.5307757 | 4.190334 | 13.39976 | 0 | 1.527144 | 0.7418444 | 0.1614055 | 0 | 0 | 0.1614055 | 0 | 0.7884036 | 0 | 0 | 0 | 1.046032 | 0 | 0 | 0 | 0 | 0 | 0 | 0 | 0 | 0 | 0 | 0 | 0 | 22 | 12 | -1.981
0 | 6.139616 | 56.06046 | 15.25282 | 0.5307757 | 4.190334 | 13.39976 | 0 | 1.527144 | 0.7418444 | 0.1614055 | 0 | 0 | 0.1614055 | 0 | 0.7884036 | 0 | 0 | 0 | 1.046032 | 0 | 0 | 0 | 0 | 0 | 0 | 0 | 0 | 0 | 0 | 0 | 0 | 40.8 | 8.7 | -4.353
0 | 6.139616 | 56.06046 | 15.25282 | 0.5307757 | 4.190334 | 13.39976 | 0 | 1.527144 | 0.7418444 | 0.1614055 | 0 | 0 | 0.1614055 | 0 | 0.7884036 | 0 | 0 | 0 | 1.046032 | 0 | 0 | 0 | 0 | 0 | 0 | 0 | 0 | 0 | 0 | 0 | 0 | 40.8 | 9.6 | -3.431
0 | 6.139616 | 56.06046 | 15.25282 | 0.5307757 | 4.190334 | 13.39976 | 0 | 1.527144 | 0.7418444 | 0.1614055 | 0 | 0 | 0.1614055 | 0 | 0.7884036 | 0 | 0 | 0 | 1.046032 | 0 | 0 | 0 | 0 | 0 | 0 | 0 | 0 | 0 | 0 | 0 | 0 | 40.9 | 10.9 | -1.958
0 | 6.139616 | 56.06046 | 15.25282 | 0.5307757 | 4.190334 | 13.39976 | 0 | 1.527144 | 0.7418444 | 0.1614055 | 0 | 0 | 0.1614055 | 0 | 0.7884036 | 0 | 0 | 0 | 1.046032 | 0 | 0 | 0 | 0 | 0 | 0 | 0 | 0 | 0 | 0 | 0 | 0 | 40.9 | 11.7 | -0.507
0 | 6.139616 | 56.06046 | 15.25282 | 0.5307757 | 4.190334 | 13.39976 | 0 | 1.527144 | 0.7418444 | 0.1614055 | 0 | 0 | 0.1614055 | 0 | 0.7884036 | 0 | 0 | 0 | 1.046032 | 0 | 0 | 0 | 0 | 0 | 0 | 0 | 0 | 0 | 0 | 0 | 0 | 73 | 8.1 | -2.741
0 | 6.139616 | 56.06046 | 15.25282 | 0.5307757 | 4.190334 | 13.39976 | 0 | 1.527144 | 0.7418444 | 0.1614055 | 0 | 0 | 0.1614055 | 0 | 0.7884036 | 0 | 0 | 0 | 1.046032 | 0 | 0 | 0 | 0 | 0 | 0 | 0 | 0 | 0 | 0 | 0 | 0 | 70.3 | 8.9 | -1.635
0 | 6.139616 | 56.06046 | 15.25282 | 0.5307757 | 4.190334 | 13.39976 | 0 | 1.527144 | 0.7418444 | 0.1614055 | 0 | 0 | 0.1614055 | 0 | 0.7884036 | 0 | 0 | 0 | 1.046032 | 0 | 0 | 0 | 0 | 0 | 0 | 0 | 0 | 0 | 0 | 0 | 0 | 70.3 | 10.4 | -0.069
0 | 6.139616 | 56.06046 | 15.25282 | 0.5307757 | 4.190334 | 13.39976 | 0 | 1.527144 | 0.7418444 | 0.1614055 | 0 | 0 | 0.1614055 | 0 | 0.7884036 | 0 | 0 | 0 | 1.046032 | 0 | 0 | 0 | 0 | 0 | 0 | 0 | 0 | 0 | 0 | 0 | 0 | 70.6 | 11.1 | 1.244
0 | 6.139616 | 56.06046 | 15.25282 | 0.5307757 | 4.190334 | 13.39976 | 0 | 1.527144 | 0.7418444 | 0.1614055 | 0 | 0 | 0.1614055 | 0 | 0.7884036 | 0 | 0 | 0 | 1.046032 | 0 | 0 | 0 | 0 | 0 | 0 | 0 | 0 | 0 | 0 | 0 | 0 | 89.8 | 7.7 | -1.981
0 | 6.139616 | 56.06046 | 15.25282 | 0.5307757 | 4.190334 | 13.39976 | 0 | 1.527144 | 0.7418444 | 0.1614055 | 0 | 0 | 0.1614055 | 0 | 0.7884036 | 0 | 0 | 0 | 1.046032 | 0 | 0 | 0 | 0 | 0 | 0 | 0 | 0 | 0 | 0 | 0 | 0 | 90.4 | 8.5 | 0.069
0 | 6.139616 | 56.06046 | 15.25282 | 0.5307757 | 4.190334 | 13.39976 | 0 | 1.527144 | 0.7418444 | 0.1614055 | 0 | 0 | 0.1614055 | 0 | 0.7884036 | 0 | 0 | 0 | 1.046032 | 0 | 0 | 0 | 0 | 0 | 0 | 0 | 0 | 0 | 0 | 0 | 0 | 90.6 | 10.1 | 1.221
0 | 6.139616 | 56.06046 | 15.25282 | 0.5307757 | 4.190334 | 13.39976 | 0 | 1.527144 | 0.7418444 | 0.1614055 | 0 | 0 | 0.1614055 | 0 | 0.7884036 | 0 | 0 | 0 | 1.046032 | 0 | 0 | 0 | 0 | 0 | 0 | 0 | 0 | 0 | 0 | 0 | 0 | 91.1 | 10.7 | 2.441
0 | 6.64787 | 56.24687 | 15.6203 | 0.523183 | 3.809524 | 14.30451 | 0 | 0.2255639 | 0.9367168 | 0 | 0 | 0 | 0.05012531 | 0 | 0.7769424 | 0 | 0 | 0 | 0.858396 | 0 | 0 | 0 | 0 | 0 | 0 | 0 | 0 | 0 | 0 | 0 | 0 | 22 | 9 | -5.942
0 | 6.64787 | 56.24687 | 15.6203 | 0.523183 | 3.809524 | 14.30451 | 0 | 0.2255639 | 0.9367168 | 0 | 0 | 0 | 0.05012531 | 0 | 0.7769424 | 0 | 0 | 0 | 0.858396 | 0 | 0 | 0 | 0 | 0 | 0 | 0 | 0 | 0 | 0 | 0 | 0 | 22 | 10 | -5.205
0 | 6.64787 | 56.24687 | 15.6203 | 0.523183 | 3.809524 | 14.30451 | 0 | 0.2255639 | 0.9367168 | 0 | 0 | 0 | 0.05012531 | 0 | 0.7769424 | 0 | 0 | 0 | 0.858396 | 0 | 0 | 0 | 0 | 0 | 0 | 0 | 0 | 0 | 0 | 0 | 0 | 22 | 11 | -3.408
0 | 6.64787 | 56.24687 | 15.6203 | 0.523183 | 3.809524 | 14.30451 | 0 | 0.2255639 | 0.9367168 | 0 | 0 | 0 | 0.05012531 | 0 | 0.7769424 | 0 | 0 | 0 | 0.858396 | 0 | 0 | 0 | 0 | 0 | 0 | 0 | 0 | 0 | 0 | 0 | 0 | 22 | 12 | -1.911
0 | 6.64787 | 56.24687 | 15.6203 | 0.523183 | 3.809524 | 14.30451 | 0 | 0.2255639 | 0.9367168 | 0 | 0 | 0 | 0.05012531 | 0 | 0.7769424 | 0 | 0 | 0 | 0.858396 | 0 | 0 | 0 | 0 | 0 | 0 | 0 | 0 | 0 | 0 | 0 | 0 | 40.8 | 8.7 | -4.468
0 | 6.64787 | 56.24687 | 15.6203 | 0.523183 | 3.809524 | 14.30451 | 0 | 0.2255639 | 0.9367168 | 0 | 0 | 0 | 0.05012531 | 0 | 0.7769424 | 0 | 0 | 0 | 0.858396 | 0 | 0 | 0 | 0 | 0 | 0 | 0 | 0 | 0 | 0 | 0 | 0 | 40.8 | 9.6 | -3.478
0 | 6.64787 | 56.24687 | 15.6203 | 0.523183 | 3.809524 | 14.30451 | 0 | 0.2255639 | 0.9367168 | 0 | 0 | 0 | 0.05012531 | 0 | 0.7769424 | 0 | 0 | 0 | 0.858396 | 0 | 0 | 0 | 0 | 0 | 0 | 0 | 0 | 0 | 0 | 0 | 0 | 40.9 | 10.9 | -1.935
0 | 6.64787 | 56.24687 | 15.6203 | 0.523183 | 3.809524 | 14.30451 | 0 | 0.2255639 | 0.9367168 | 0 | 0 | 0 | 0.05012531 | 0 | 0.7769424 | 0 | 0 | 0 | 0.858396 | 0 | 0 | 0 | 0 | 0 | 0 | 0 | 0 | 0 | 0 | 0 | 0 | 40.9 | 11.7 | -0.161
0 | 6.64787 | 56.24687 | 15.6203 | 0.523183 | 3.809524 | 14.30451 | 0 | 0.2255639 | 0.9367168 | 0 | 0 | 0 | 0.05012531 | 0 | 0.7769424 | 0 | 0 | 0 | 0.858396 | 0 | 0 | 0 | 0 | 0 | 0 | 0 | 0 | 0 | 0 | 0 | 0 | 73 | 8.1 | -2.487
0 | 6.64787 | 56.24687 | 15.6203 | 0.523183 | 3.809524 | 14.30451 | 0 | 0.2255639 | 0.9367168 | 0 | 0 | 0 | 0.05012531 | 0 | 0.7769424 | 0 | 0 | 0 | 0.858396 | 0 | 0 | 0 | 0 | 0 | 0 | 0 | 0 | 0 | 0 | 0 | 0 | 70.3 | 8.9 | -1.796
0 | 6.64787 | 56.24687 | 15.6203 | 0.523183 | 3.809524 | 14.30451 | 0 | 0.2255639 | 0.9367168 | 0 | 0 | 0 | 0.05012531 | 0 | 0.7769424 | 0 | 0 | 0 | 0.858396 | 0 | 0 | 0 | 0 | 0 | 0 | 0 | 0 | 0 | 0 | 0 | 0 | 70.3 | 10.4 | -0.161
0 | 6.64787 | 56.24687 | 15.6203 | 0.523183 | 3.809524 | 14.30451 | 0 | 0.2255639 | 0.9367168 | 0 | 0 | 0 | 0.05012531 | 0 | 0.7769424 | 0 | 0 | 0 | 0.858396 | 0 | 0 | 0 | 0 | 0 | 0 | 0 | 0 | 0 | 0 | 0 | 0 | 70.6 | 11.1 | 1.29
0 | 6.64787 | 56.24687 | 15.6203 | 0.523183 | 3.809524 | 14.30451 | 0 | 0.2255639 | 0.9367168 | 0 | 0 | 0 | 0.05012531 | 0 | 0.7769424 | 0 | 0 | 0 | 0.858396 | 0 | 0 | 0 | 0 | 0 | 0 | 0 | 0 | 0 | 0 | 0 | 0 | 89.8 | 7.7 | -1.497
0 | 6.64787 | 56.24687 | 15.6203 | 0.523183 | 3.809524 | 14.30451 | 0 | 0.2255639 | 0.9367168 | 0 | 0 | 0 | 0.05012531 | 0 | 0.7769424 | 0 | 0 | 0 | 0.858396 | 0 | 0 | 0 | 0 | 0 | 0 | 0 | 0 | 0 | 0 | 0 | 0 | 90.4 | 8.5 | -0.092
0 | 6.64787 | 56.24687 | 15.6203 | 0.523183 | 3.809524 | 14.30451 | 0 | 0.2255639 | 0.9367168 | 0 | 0 | 0 | 0.05012531 | 0 | 0.7769424 | 0 | 0 | 0 | 0.858396 | 0 | 0 | 0 | 0 | 0 | 0 | 0 | 0 | 0 | 0 | 0 | 0 | 90.6 | 10.1 | 1.382
0 | 6.64787 | 56.24687 | 15.6203 | 0.523183 | 3.809524 | 14.30451 | 0 | 0.2255639 | 0.9367168 | 0 | 0 | 0 | 0.05012531 | 0 | 0.7769424 | 0 | 0 | 0 | 0.858396 | 0 | 0 | 0 | 0 | 0 | 0 | 0 | 0 | 0 | 0 | 0 | 0 | 91.1 | 10.7 | 2.395
0 | 5.323534 | 56.02173 | 14.76274 | 0.5176546 | 2.88864 | 14.80109 | 0 | 2.664962 | 1.048091 | 0 | 0 | 0 | 0.05751718 | 0 | 0.9106886 | 0 | 0 | 0 | 1.003355 | 0 | 0 | 0 | 0 | 0 | 0 | 0 | 0 | 0 | 0 | 0 | 0 | 22.7 | 9 | -6.402
0 | 5.323534 | 56.02173 | 14.76274 | 0.5176546 | 2.88864 | 14.80109 | 0 | 2.664962 | 1.048091 | 0 | 0 | 0 | 0.05751718 | 0 | 0.9106886 | 0 | 0 | 0 | 1.003355 | 0 | 0 | 0 | 0 | 0 | 0 | 0 | 0 | 0 | 0 | 0 | 0 | 22.7 | 10 | -4.813
0 | 5.323534 | 56.02173 | 14.76274 | 0.5176546 | 2.88864 | 14.80109 | 0 | 2.664962 | 1.048091 | 0 | 0 | 0 | 0.05751718 | 0 | 0.9106886 | 0 | 0 | 0 | 1.003355 | 0 | 0 | 0 | 0 | 0 | 0 | 0 | 0 | 0 | 0 | 0 | 0 | 22.7 | 11 | -4.905
0 | 5.323534 | 56.02173 | 14.76274 | 0.5176546 | 2.88864 | 14.80109 | 0 | 2.664962 | 1.048091 | 0 | 0 | 0 | 0.05751718 | 0 | 0.9106886 | 0 | 0 | 0 | 1.003355 | 0 | 0 | 0 | 0 | 0 | 0 | 0 | 0 | 0 | 0 | 0 | 0 | 22.7 | 12 | -2.073
0 | 5.323534 | 56.02173 | 14.76274 | 0.5176546 | 2.88864 | 14.80109 | 0 | 2.664962 | 1.048091 | 0 | 0 | 0 | 0.05751718 | 0 | 0.9106886 | 0 | 0 | 0 | 1.003355 | 0 | 0 | 0 | 0 | 0 | 0 | 0 | 0 | 0 | 0 | 0 | 0 | 40.9 | 8.7 | -4.905
0 | 5.323534 | 56.02173 | 14.76274 | 0.5176546 | 2.88864 | 14.80109 | 0 | 2.664962 | 1.048091 | 0 | 0 | 0 | 0.05751718 | 0 | 0.9106886 | 0 | 0 | 0 | 1.003355 | 0 | 0 | 0 | 0 | 0 | 0 | 0 | 0 | 0 | 0 | 0 | 0 | 40.9 | 9.6 | -4.422
0 | 5.323534 | 56.02173 | 14.76274 | 0.5176546 | 2.88864 | 14.80109 | 0 | 2.664962 | 1.048091 | 0 | 0 | 0 | 0.05751718 | 0 | 0.9106886 | 0 | 0 | 0 | 1.003355 | 0 | 0 | 0 | 0 | 0 | 0 | 0 | 0 | 0 | 0 | 0 | 0 | 40.2 | 10.9 | -3.639
0 | 5.323534 | 56.02173 | 14.76274 | 0.5176546 | 2.88864 | 14.80109 | 0 | 2.664962 | 1.048091 | 0 | 0 | 0 | 0.05751718 | 0 | 0.9106886 | 0 | 0 | 0 | 1.003355 | 0 | 0 | 0 | 0 | 0 | 0 | 0 | 0 | 0 | 0 | 0 | 0 | 39.9 | 11.7 | -2.487
0 | 5.323534 | 56.02173 | 14.76274 | 0.5176546 | 2.88864 | 14.80109 | 0 | 2.664962 | 1.048091 | 0 | 0 | 0 | 0.05751718 | 0 | 0.9106886 | 0 | 0 | 0 | 1.003355 | 0 | 0 | 0 | 0 | 0 | 0 | 0 | 0 | 0 | 0 | 0 | 0 | 71 | 8.1 | -1.382
0 | 5.323534 | 56.02173 | 14.76274 | 0.5176546 | 2.88864 | 14.80109 | 0 | 2.664962 | 1.048091 | 0 | 0 | 0 | 0.05751718 | 0 | 0.9106886 | 0 | 0 | 0 | 1.003355 | 0 | 0 | 0 | 0 | 0 | 0 | 0 | 0 | 0 | 0 | 0 | 0 | 71 | 8.9 | -1.152
0 | 5.323534 | 56.02173 | 14.76274 | 0.5176546 | 2.88864 | 14.80109 | 0 | 2.664962 | 1.048091 | 0 | 0 | 0 | 0.05751718 | 0 | 0.9106886 | 0 | 0 | 0 | 1.003355 | 0 | 0 | 0 | 0 | 0 | 0 | 0 | 0 | 0 | 0 | 0 | 0 | 70.1 | 10.4 | -0.852
0 | 5.323534 | 56.02173 | 14.76274 | 0.5176546 | 2.88864 | 14.80109 | 0 | 2.664962 | 1.048091 | 0 | 0 | 0 | 0.05751718 | 0 | 0.9106886 | 0 | 0 | 0 | 1.003355 | 0 | 0 | 0 | 0 | 0 | 0 | 0 | 0 | 0 | 0 | 0 | 0 | 70.1 | 11.1 | 0.944
0 | 5.323534 | 56.02173 | 14.76274 | 0.5176546 | 2.88864 | 14.80109 | 0 | 2.664962 | 1.048091 | 0 | 0 | 0 | 0.05751718 | 0 | 0.9106886 | 0 | 0 | 0 | 1.003355 | 0 | 0 | 0 | 0 | 0 | 0 | 0 | 0 | 0 | 0 | 0 | 0 | 90.6 | 7.7 | -1.152
0 | 5.323534 | 56.02173 | 14.76274 | 0.5176546 | 2.88864 | 14.80109 | 0 | 2.664962 | 1.048091 | 0 | 0 | 0 | 0.05751718 | 0 | 0.9106886 | 0 | 0 | 0 | 1.003355 | 0 | 0 | 0 | 0 | 0 | 0 | 0 | 0 | 0 | 0 | 0 | 0 | 90.6 | 8.5 | 0.138
0 | 5.323534 | 56.02173 | 14.76274 | 0.5176546 | 2.88864 | 14.80109 | 0 | 2.664962 | 1.048091 | 0 | 0 | 0 | 0.05751718 | 0 | 0.9106886 | 0 | 0 | 0 | 1.003355 | 0 | 0 | 0 | 0 | 0 | 0 | 0 | 0 | 0 | 0 | 0 | 0 | 90.5 | 10.1 | 0.253
0 | 5.323534 | 56.02173 | 14.76274 | 0.5176546 | 2.88864 | 14.80109 | 0 | 2.664962 | 1.048091 | 0 | 0 | 0 | 0.05751718 | 0 | 0.9106886 | 0 | 0 | 0 | 1.003355 | 0 | 0 | 0 | 0 | 0 | 0 | 0 | 0 | 0 | 0 | 0 | 0 | 90.5 | 10.7 | 1.198
2.847239 | 8.677891 | 59.13592 | 7.050012 | 0 | 2.098292 | 16.30664 | 0 | 0 | 1.550508 | 0 | 0 | 0.1176034 | 0.8108443 | 0 | 0.6653875 | 0 | 0 | 0 | 0.4766031 | 0.2630602 | 0 | 0 | 0 | 0 | 0 | 0 | 0 | 0 | 0 | 0 | 0 | 23 | 9 | -6.149
2.847239 | 8.677891 | 59.13592 | 7.050012 | 0 | 2.098292 | 16.30664 | 0 | 0 | 1.550508 | 0 | 0 | 0.1176034 | 0.8108443 | 0 | 0.6653875 | 0 | 0 | 0 | 0.4766031 | 0.2630602 | 0 | 0 | 0 | 0 | 0 | 0 | 0 | 0 | 0 | 0 | 0 | 23 | 10 | -5.504
2.847239 | 8.677891 | 59.13592 | 7.050012 | 0 | 2.098292 | 16.30664 | 0 | 0 | 1.550508 | 0 | 0 | 0.1176034 | 0.8108443 | 0 | 0.6653875 | 0 | 0 | 0 | 0.4766031 | 0.2630602 | 0 | 0 | 0 | 0 | 0 | 0 | 0 | 0 | 0 | 0 | 0 | 23 | 11 | -4.445
2.847239 | 8.677891 | 59.13592 | 7.050012 | 0 | 2.098292 | 16.30664 | 0 | 0 | 1.550508 | 0 | 0 | 0.1176034 | 0.8108443 | 0 | 0.6653875 | 0 | 0 | 0 | 0.4766031 | 0.2630602 | 0 | 0 | 0 | 0 | 0 | 0 | 0 | 0 | 0 | 0 | 0 | 23 | 12 | -3.224
2.847239 | 8.677891 | 59.13592 | 7.050012 | 0 | 2.098292 | 16.30664 | 0 | 0 | 1.550508 | 0 | 0 | 0.1176034 | 0.8108443 | 0 | 0.6653875 | 0 | 0 | 0 | 0.4766031 | 0.2630602 | 0 | 0 | 0 | 0 | 0 | 0 | 0 | 0 | 0 | 0 | 0 | 40 | 8.7 | -3.846
2.847239 | 8.677891 | 59.13592 | 7.050012 | 0 | 2.098292 | 16.30664 | 0 | 0 | 1.550508 | 0 | 0 | 0.1176034 | 0.8108443 | 0 | 0.6653875 | 0 | 0 | 0 | 0.4766031 | 0.2630602 | 0 | 0 | 0 | 0 | 0 | 0 | 0 | 0 | 0 | 0 | 0 | 40 | 9.6 | -3.984
2.847239 | 8.677891 | 59.13592 | 7.050012 | 0 | 2.098292 | 16.30664 | 0 | 0 | 1.550508 | 0 | 0 | 0.1176034 | 0.8108443 | 0 | 0.6653875 | 0 | 0 | 0 | 0.4766031 | 0.2630602 | 0 | 0 | 0 | 0 | 0 | 0 | 0 | 0 | 0 | 0 | 0 | 40 | 10.9 | -1.704
2.847239 | 8.677891 | 59.13592 | 7.050012 | 0 | 2.098292 | 16.30664 | 0 | 0 | 1.550508 | 0 | 0 | 0.1176034 | 0.8108443 | 0 | 0.6653875 | 0 | 0 | 0 | 0.4766031 | 0.2630602 | 0 | 0 | 0 | 0 | 0 | 0 | 0 | 0 | 0 | 0 | 0 | 40 | 11.7 | -0.438
2.847239 | 8.677891 | 59.13592 | 7.050012 | 0 | 2.098292 | 16.30664 | 0 | 0 | 1.550508 | 0 | 0 | 0.1176034 | 0.8108443 | 0 | 0.6653875 | 0 | 0 | 0 | 0.4766031 | 0.2630602 | 0 | 0 | 0 | 0 | 0 | 0 | 0 | 0 | 0 | 0 | 0 | 70 | 8.1 | -1.935
2.847239 | 8.677891 | 59.13592 | 7.050012 | 0 | 2.098292 | 16.30664 | 0 | 0 | 1.550508 | 0 | 0 | 0.1176034 | 0.8108443 | 0 | 0.6653875 | 0 | 0 | 0 | 0.4766031 | 0.2630602 | 0 | 0 | 0 | 0 | 0 | 0 | 0 | 0 | 0 | 0 | 0 | 70 | 8.9 | -1.727
2.847239 | 8.677891 | 59.13592 | 7.050012 | 0 | 2.098292 | 16.30664 | 0 | 0 | 1.550508 | 0 | 0 | 0.1176034 | 0.8108443 | 0 | 0.6653875 | 0 | 0 | 0 | 0.4766031 | 0.2630602 | 0 | 0 | 0 | 0 | 0 | 0 | 0 | 0 | 0 | 0 | 0 | 70 | 10.4 | -0.276
2.847239 | 8.677891 | 59.13592 | 7.050012 | 0 | 2.098292 | 16.30664 | 0 | 0 | 1.550508 | 0 | 0 | 0.1176034 | 0.8108443 | 0 | 0.6653875 | 0 | 0 | 0 | 0.4766031 | 0.2630602 | 0 | 0 | 0 | 0 | 0 | 0 | 0 | 0 | 0 | 0 | 0 | 70 | 11.1 | 0.898
2.847239 | 8.677891 | 59.13592 | 7.050012 | 0 | 2.098292 | 16.30664 | 0 | 0 | 1.550508 | 0 | 0 | 0.1176034 | 0.8108443 | 0 | 0.6653875 | 0 | 0 | 0 | 0.4766031 | 0.2630602 | 0 | 0 | 0 | 0 | 0 | 0 | 0 | 0 | 0 | 0 | 0 | 90 | 7.7 | -1.013
2.847239 | 8.677891 | 59.13592 | 7.050012 | 0 | 2.098292 | 16.30664 | 0 | 0 | 1.550508 | 0 | 0 | 0.1176034 | 0.8108443 | 0 | 0.6653875 | 0 | 0 | 0 | 0.4766031 | 0.2630602 | 0 | 0 | 0 | 0 | 0 | 0 | 0 | 0 | 0 | 0 | 0 | 90 | 8.5 | -0.046
2.847239 | 8.677891 | 59.13592 | 7.050012 | 0 | 2.098292 | 16.30664 | 0 | 0 | 1.550508 | 0 | 0 | 0.1176034 | 0.8108443 | 0 | 0.6653875 | 0 | 0 | 0 | 0.4766031 | 0.2630602 | 0 | 0 | 0 | 0 | 0 | 0 | 0 | 0 | 0 | 0 | 0 | 90 | 10.1 | 0.852
2.847239 | 8.677891 | 59.13592 | 7.050012 | 0 | 2.098292 | 16.30664 | 0 | 0 | 1.550508 | 0 | 0 | 0.1176034 | 0.8108443 | 0 | 0.6653875 | 0 | 0 | 0 | 0.4766031 | 0.2630602 | 0 | 0 | 0 | 0 | 0 | 0 | 0 | 0 | 0 | 0 | 0 | 90 | 10.7 | 1.589
6.192717 | 4.099579 | 58.5924 | 5.214268 | 0.7648006 | 1.91355 | 17.513 | 0 | 0.8731731 | 0.405623 | 0.06192717 | 0 | 0.941293 | 3.207828 | 0 | 0.02167451 | 0 | 0 | 0 | 0.198167 | 0 | 0 | 0 | 0 | 0 | 0 | 0 | 0 | 0 | 0 | 0 | 0 | 23 | 9 | -7.301
6.192717 | 4.099579 | 58.5924 | 5.214268 | 0.7648006 | 1.91355 | 17.513 | 0 | 0.8731731 | 0.405623 | 0.06192717 | 0 | 0.941293 | 3.207828 | 0 | 0.02167451 | 0 | 0 | 0 | 0.198167 | 0 | 0 | 0 | 0 | 0 | 0 | 0 | 0 | 0 | 0 | 0 | 0 | 23 | 10 | -7.761
6.192717 | 4.099579 | 58.5924 | 5.214268 | 0.7648006 | 1.91355 | 17.513 | 0 | 0.8731731 | 0.405623 | 0.06192717 | 0 | 0.941293 | 3.207828 | 0 | 0.02167451 | 0 | 0 | 0 | 0.198167 | 0 | 0 | 0 | 0 | 0 | 0 | 0 | 0 | 0 | 0 | 0 | 0 | 23 | 11 | -4.03
6.192717 | 4.099579 | 58.5924 | 5.214268 | 0.7648006 | 1.91355 | 17.513 | 0 | 0.8731731 | 0.405623 | 0.06192717 | 0 | 0.941293 | 3.207828 | 0 | 0.02167451 | 0 | 0 | 0 | 0.198167 | 0 | 0 | 0 | 0 | 0 | 0 | 0 | 0 | 0 | 0 | 0 | 0 | 23 | 12 | -3.017
6.192717 | 4.099579 | 58.5924 | 5.214268 | 0.7648006 | 1.91355 | 17.513 | 0 | 0.8731731 | 0.405623 | 0.06192717 | 0 | 0.941293 | 3.207828 | 0 | 0.02167451 | 0 | 0 | 0 | 0.198167 | 0 | 0 | 0 | 0 | 0 | 0 | 0 | 0 | 0 | 0 | 0 | 0 | 40 | 8.7 | -5.734
6.192717 | 4.099579 | 58.5924 | 5.214268 | 0.7648006 | 1.91355 | 17.513 | 0 | 0.8731731 | 0.405623 | 0.06192717 | 0 | 0.941293 | 3.207828 | 0 | 0.02167451 | 0 | 0 | 0 | 0.198167 | 0 | 0 | 0 | 0 | 0 | 0 | 0 | 0 | 0 | 0 | 0 | 0 | 40 | 9.6 | -4.399
6.192717 | 4.099579 | 58.5924 | 5.214268 | 0.7648006 | 1.91355 | 17.513 | 0 | 0.8731731 | 0.405623 | 0.06192717 | 0 | 0.941293 | 3.207828 | 0 | 0.02167451 | 0 | 0 | 0 | 0.198167 | 0 | 0 | 0 | 0 | 0 | 0 | 0 | 0 | 0 | 0 | 0 | 0 | 40 | 10.9 | -2.349
6.192717 | 4.099579 | 58.5924 | 5.214268 | 0.7648006 | 1.91355 | 17.513 | 0 | 0.8731731 | 0.405623 | 0.06192717 | 0 | 0.941293 | 3.207828 | 0 | 0.02167451 | 0 | 0 | 0 | 0.198167 | 0 | 0 | 0 | 0 | 0 | 0 | 0 | 0 | 0 | 0 | 0 | 0 | 40 | 11.7 | -1.589
6.192717 | 4.099579 | 58.5924 | 5.214268 | 0.7648006 | 1.91355 | 17.513 | 0 | 0.8731731 | 0.405623 | 0.06192717 | 0 | 0.941293 | 3.207828 | 0 | 0.02167451 | 0 | 0 | 0 | 0.198167 | 0 | 0 | 0 | 0 | 0 | 0 | 0 | 0 | 0 | 0 | 0 | 0 | 70 | 8.1 | -2.625
6.192717 | 4.099579 | 58.5924 | 5.214268 | 0.7648006 | 1.91355 | 17.513 | 0 | 0.8731731 | 0.405623 | 0.06192717 | 0 | 0.941293 | 3.207828 | 0 | 0.02167451 | 0 | 0 | 0 | 0.198167 | 0 | 0 | 0 | 0 | 0 | 0 | 0 | 0 | 0 | 0 | 0 | 0 | 70 | 8.9 | -1.888
6.192717 | 4.099579 | 58.5924 | 5.214268 | 0.7648006 | 1.91355 | 17.513 | 0 | 0.8731731 | 0.405623 | 0.06192717 | 0 | 0.941293 | 3.207828 | 0 | 0.02167451 | 0 | 0 | 0 | 0.198167 | 0 | 0 | 0 | 0 | 0 | 0 | 0 | 0 | 0 | 0 | 0 | 0 | 70 | 10.4 | -0.53
6.192717 | 4.099579 | 58.5924 | 5.214268 | 0.7648006 | 1.91355 | 17.513 | 0 | 0.8731731 | 0.405623 | 0.06192717 | 0 | 0.941293 | 3.207828 | 0 | 0.02167451 | 0 | 0 | 0 | 0.198167 | 0 | 0 | 0 | 0 | 0 | 0 | 0 | 0 | 0 | 0 | 0 | 0 | 70 | 11.1 | 0.668
6.192717 | 4.099579 | 58.5924 | 5.214268 | 0.7648006 | 1.91355 | 17.513 | 0 | 0.8731731 | 0.405623 | 0.06192717 | 0 | 0.941293 | 3.207828 | 0 | 0.02167451 | 0 | 0 | 0 | 0.198167 | 0 | 0 | 0 | 0 | 0 | 0 | 0 | 0 | 0 | 0 | 0 | 0 | 90 | 7.7 | -1.796
6.192717 | 4.099579 | 58.5924 | 5.214268 | 0.7648006 | 1.91355 | 17.513 | 0 | 0.8731731 | 0.405623 | 0.06192717 | 0 | 0.941293 | 3.207828 | 0 | 0.02167451 | 0 | 0 | 0 | 0.198167 | 0 | 0 | 0 | 0 | 0 | 0 | 0 | 0 | 0 | 0 | 0 | 0 | 90 | 8.5 | -0.921
6.192717 | 4.099579 | 58.5924 | 5.214268 | 0.7648006 | 1.91355 | 17.513 | 0 | 0.8731731 | 0.405623 | 0.06192717 | 0 | 0.941293 | 3.207828 | 0 | 0.02167451 | 0 | 0 | 0 | 0.198167 | 0 | 0 | 0 | 0 | 0 | 0 | 0 | 0 | 0 | 0 | 0 | 0 | 90 | 10.1 | 0.276
6.192717 | 4.099579 | 58.5924 | 5.214268 | 0.7648006 | 1.91355 | 17.513 | 0 | 0.8731731 | 0.405623 | 0.06192717 | 0 | 0.941293 | 3.207828 | 0 | 0.02167451 | 0 | 0 | 0 | 0.198167 | 0 | 0 | 0 | 0 | 0 | 0 | 0 | 0 | 0 | 0 | 0 | 0 | 90 | 10.7 | 1.75